## Sheet1
Wavelength nm. | 0.6 | 0.6_a | 1.7_a | 1.7_t | 3.2_t | 3.2_a | 31.4_a | 31.4_t
190 | 80.217 | 0.055 | 0.347 | 38.11 | 6.671 | 1.147 | 3.698 | 0.067
191 | 79.781 | 0.054 | 0.35 | 37.502 | 6.403 | 1.137 | 3.399 | -0.058
192 | 79.056 | 0.058 | 0.355 | 37.302 | 6.212 | 1.149 | 2.946 | 0.005
193 | 0 | 0 | 0 | 0 | 0 | 0 | 0 | 0
194 | 0 | 0 | 0 | 0 | 0 | 0 | 0 | 0
195 | 400 | 0.063 | 0.36 | 37.013 | 6.122 | 1.141 | 3.132 | 0.044
196 | 400 | 0.065 | 0.36 | 36.882 | 6.239 | 1.141 | 3.685 | -0.154
197 | 400 | 0.071 | 0.365 | 36.346 | 6.166 | 1.145 | 3.979 | -0.05
198 | 400 | 0.064 | 0.359 | 37.027 | 6.268 | 1.136 | 3.904 | -0.096
199 | 400 | 0.065 | 0.36 | 36.929 | 6.238 | 1.137 | 3.616 | 0.034
200 | 400 | 0.066 | 0.359 | 36.986 | 6.325 | 1.138 | 3.719 | -0.096
201 | 400 | 0.064 | 0.357 | 37.178 | 6.358 | 1.132 | 3.445 | 0.031
202 | 400 | 0.065 | 0.357 | 37.152 | 6.424 | 1.13 | 3.754 | -0.027
203 | 400 | 0.063 | 0.354 | 37.413 | 6.461 | 1.124 | 3.446 | 0.018
204 | 400 | 0.063 | 0.353 | 37.523 | 6.508 | 1.12 | 3.303 | -0.117
205 | 400 | 0.062 | 0.351 | 37.749 | 6.596 | 1.116 | 3.351 | 0.011
206 | 384.801 | 0.061 | 0.348 | 37.939 | 6.694 | 1.107 | 3.614 | 0.137
207 | 347.102 | 0.06 | 0.347 | 38.075 | 6.76 | 1.105 | 3.717 | -0.006
208 | 312.141 | 0.06 | 0.345 | 38.319 | 6.866 | 1.098 | 3.693 | -0.031
209 | 280.922 | 0.058 | 0.342 | 38.553 | 6.961 | 1.091 | 3.53 | -0.017
210 | 253.113 | 0.058 | 0.34 | 38.753 | 7.063 | 1.084 | 3.617 | -0.034
211 | 228.596 | 0.057 | 0.337 | 39.024 | 7.248 | 1.075 | 3.678 | -0.021
212 | 208.022 | 0.056 | 0.335 | 39.33 | 7.341 | 1.07 | 3.898 | 0.003
213 | 191.147 | 0.055 | 0.332 | 39.58 | 7.489 | 1.062 | 3.871 | -0.018
214 | 176.532 | 0.055 | 0.329 | 39.844 | 7.608 | 1.052 | 3.584 | -0.006
215 | 164.42 | 0.054 | 0.327 | 40.111 | 7.739 | 1.045 | 3.51 | 0.02
216 | 154.295 | 0.053 | 0.324 | 40.408 | 7.909 | 1.037 | 3.764 | -0.024
217 | 145.341 | 0.053 | 0.321 | 40.688 | 8.07 | 1.028 | 3.958 | 0.008
218 | 137.608 | 0.052 | 0.319 | 40.926 | 8.255 | 1.02 | 3.731 | -0.031
219 | 131.27 | 0.052 | 0.316 | 41.243 | 8.385 | 1.012 | 3.342 | -0.011
220 | 125.578 | 0.051 | 0.313 | 41.591 | 8.565 | 1.004 | 3.488 | -0.032
221 | 120.76 | 0.05 | 0.311 | 41.862 | 8.733 | 0.996 | 3.732 | 0.006
222 | 116.725 | 0.05 | 0.308 | 42.087 | 8.861 | 0.988 | 3.809 | -0.02
223 | 113.245 | 0.049 | 0.306 | 42.377 | 9.033 | 0.98 | 3.891 | -0.018
224 | 110.141 | 0.048 | 0.303 | 42.691 | 9.195 | 0.973 | 3.882 | -0.064
225 | 107.43 | 0.048 | 0.301 | 42.931 | 9.346 | 0.966 | 3.752 | -0.003
226 | 105.142 | 0.047 | 0.299 | 43.207 | 9.515 | 0.959 | 3.584 | 0.014
227 | 103.198 | 0.047 | 0.297 | 43.454 | 9.682 | 0.952 | 3.733 | -0.011
228 | 101.482 | 0.047 | 0.294 | 43.709 | 9.853 | 0.945 | 3.833 | -0.032
229 | 100.104 | 0.046 | 0.292 | 43.936 | 10.013 | 0.939 | 3.653 | -0.02
230 | 98.946 | 0.046 | 0.29 | 44.179 | 10.139 | 0.933 | 3.838 | -0.027
231 | 97.992 | 0.045 | 0.288 | 44.411 | 10.275 | 0.927 | 3.936 | 0
232 | 97.2 | 0.045 | 0.287 | 44.583 | 10.408 | 0.922 | 3.942 | 0
233 | 96.556 | 0.045 | 0.285 | 44.821 | 10.558 | 0.917 | 3.939 | -0.003
234 | 96.017 | 0.044 | 0.283 | 45 | 10.681 | 0.911 | 3.618 | 0.023
235 | 95.543 | 0.044 | 0.282 | 45.175 | 10.803 | 0.907 | 3.725 | -0.049
236 | 95.154 | 0.044 | 0.281 | 45.331 | 10.905 | 0.903 | 3.844 | -0.027
237 | 94.835 | 0.044 | 0.28 | 45.497 | 11.017 | 0.899 | 3.641 | -0.024
238 | 94.55 | 0.044 | 0.279 | 45.624 | 11.118 | 0.895 | 3.879 | 0
239 | 94.322 | 0.043 | 0.277 | 45.781 | 11.211 | 0.892 | 3.735 | 0.003
240 | 94.135 | 0.043 | 0.276 | 45.92 | 11.301 | 0.889 | 3.824 | 0.012
241 | 93.904 | 0.043 | 0.275 | 46.019 | 11.359 | 0.886 | 3.943 | -0.024
242 | 93.75 | 0.043 | 0.275 | 46.1 | 11.421 | 0.884 | 3.785 | 0.011
243 | 93.61 | 0.043 | 0.274 | 46.202 | 11.491 | 0.882 | 3.964 | 0.021
244 | 93.436 | 0.042 | 0.273 | 46.263 | 11.536 | 0.881 | 4 | 0.012
245 | 93.271 | 0.042 | 0.273 | 46.333 | 11.574 | 0.878 | 3.97 | -0.024
246 | 93.207 | 0.042 | 0.272 | 46.416 | 11.601 | 0.878 | 3.925 | 0
247 | 93.111 | 0.042 | 0.272 | 46.463 | 11.63 | 0.877 | 3.971 | -0.006
248 | 92.986 | 0.042 | 0.272 | 46.465 | 11.635 | 0.876 | 3.611 | -0.032
249 | 92.841 | 0.042 | 0.272 | 46.48 | 11.639 | 0.875 | 3.77 | 0.014
250 | 92.743 | 0.042 | 0.271 | 46.495 | 11.667 | 0.875 | 3.585 | 0.011
251 | 92.702 | 0.042 | 0.271 | 46.49 | 11.661 | 0.875 | 3.611 | -0.017
252 | 92.593 | 0.042 | 0.271 | 46.454 | 11.656 | 0.876 | 3.689 | 0.005
253 | 92.511 | 0.042 | 0.272 | 46.457 | 11.655 | 0.876 | 3.935 | -0.006
254 | 92.397 | 0.042 | 0.272 | 46.431 | 11.609 | 0.878 | 3.917 | 0.003
255 | 92.31 | 0.042 | 0.272 | 46.378 | 11.583 | 0.879 | 3.685 | -0.005
256 | 92.299 | 0.042 | 0.272 | 46.338 | 11.536 | 0.88 | 3.948 | 0.006
257 | 92.155 | 0.042 | 0.273 | 46.277 | 11.496 | 0.882 | 3.881 | 0.009
258 | 92.148 | 0.042 | 0.274 | 46.196 | 11.423 | 0.884 | 3.765 | 0.047
259 | 92.099 | 0.042 | 0.274 | 46.124 | 11.366 | 0.886 | 3.913 | 0.003
260 | 92.047 | 0.042 | 0.274 | 46.045 | 11.333 | 0.887 | 3.837 | 0.02
261 | 91.998 | 0.042 | 0.275 | 45.961 | 11.266 | 0.89 | 3.638 | -0.02
262 | 91.946 | 0.042 | 0.276 | 45.889 | 11.189 | 0.892 | 3.71 | 0.003
263 | 91.887 | 0.042 | 0.277 | 45.763 | 11.131 | 0.895 | 3.791 | -0.003
264 | 91.798 | 0.043 | 0.277 | 45.665 | 11.06 | 0.896 | 3.711 | 0
265 | 91.782 | 0.043 | 0.278 | 45.572 | 10.985 | 0.899 | 3.63 | 0
266 | 91.695 | 0.043 | 0.279 | 45.441 | 10.927 | 0.902 | 3.704 | -0.034
267 | 91.643 | 0.043 | 0.28 | 45.345 | 10.878 | 0.905 | 3.688 | 0.021
268 | 91.628 | 0.043 | 0.281 | 45.209 | 10.779 | 0.907 | 3.576 | -0.005
269 | 91.579 | 0.043 | 0.281 | 45.105 | 10.704 | 0.91 | 3.801 | -0.037
270 | 91.498 | 0.043 | 0.282 | 45.035 | 10.652 | 0.913 | 3.85 | -0.05
271 | 91.449 | 0.043 | 0.283 | 44.93 | 10.562 | 0.916 | 3.771 | -0.05
272 | 91.409 | 0.043 | 0.284 | 44.832 | 10.481 | 0.919 | 3.715 | 0.029
273 | 91.339 | 0.044 | 0.285 | 44.685 | 10.428 | 0.922 | 3.919 | -0.006
274 | 91.315 | 0.044 | 0.286 | 44.595 | 10.378 | 0.925 | 3.675 | -0.029
275 | 91.238 | 0.044 | 0.287 | 44.455 | 10.291 | 0.927 | 3.69 | 0.006
276 | 91.183 | 0.044 | 0.287 | 44.368 | 10.196 | 0.929 | 3.317 | 0.046
277 | 91.145 | 0.044 | 0.288 | 44.241 | 10.1 | 0.933 | 3.9 | -0.006
278 | 91.095 | 0.044 | 0.289 | 44.18 | 10.042 | 0.937 | 3.959 | 0.047
279 | 91.074 | 0.044 | 0.29 | 44.061 | 10.002 | 0.94 | 3.866 | -0.021
280 | 90.997 | 0.044 | 0.291 | 43.959 | 9.924 | 0.942 | 3.966 | -0.044
281 | 90.947 | 0.045 | 0.292 | 43.831 | 9.833 | 0.944 | 3.667 | -0.024
282 | 90.845 | 0.045 | 0.292 | 43.732 | 9.802 | 0.946 | 3.931 | 0.012
283 | 90.852 | 0.045 | 0.293 | 43.633 | 9.703 | 0.949 | 3.762 | -0.024
284 | 90.746 | 0.045 | 0.294 | 43.561 | 9.674 | 0.951 | 3.627 | 0.014
285 | 90.698 | 0.045 | 0.295 | 43.446 | 9.616 | 0.955 | 3.786 | 0.029
286 | 90.634 | 0.045 | 0.295 | 43.361 | 9.557 | 0.955 | 3.801 | -0.067
287 | 90.607 | 0.045 | 0.296 | 43.253 | 9.5 | 0.958 | 3.923 | -0.072
288 | 90.503 | 0.045 | 0.297 | 43.222 | 9.456 | 0.961 | 3.618 | 0.035
289 | 90.453 | 0.045 | 0.297 | 43.147 | 9.438 | 0.962 | 3.482 | 0.052
290 | 90.425 | 0.045 | 0.298 | 43.057 | 9.404 | 0.964 | 3.964 | 0.031
291 | 90.356 | 0.046 | 0.299 | 43.018 | 9.334 | 0.967 | 3.793 | -0.012
292 | 90.298 | 0.046 | 0.299 | 42.917 | 9.311 | 0.967 | 3.502 | 0.018
293 | 90.205 | 0.046 | 0.299 | 42.871 | 9.259 | 0.971 | 3.842 | 0.018
294 | 90.102 | 0.046 | 0.3 | 42.78 | 9.244 | 0.971 | 3.905 | -0.052
295 | 90.067 | 0.046 | 0.301 | 42.72 | 9.178 | 0.973 | 3.785 | -0.05
296 | 90.009 | 0.046 | 0.301 | 42.625 | 9.123 | 0.973 | 3.782 | -0.073
297 | 89.935 | 0.046 | 0.301 | 42.599 | 9.145 | 0.976 | 3.682 | -0.035
298 | 89.914 | 0.046 | 0.302 | 42.551 | 9.079 | 0.979 | 3.939 | -0.041
299 | 89.835 | 0.046 | 0.302 | 42.508 | 9.067 | 0.98 | 3.65 | -0.026
300 | 89.795 | 0.046 | 0.303 | 42.461 | 9.019 | 0.98 | 3.453 | -0.017
301 | 89.694 | 0.047 | 0.303 | 42.404 | 8.99 | 0.981 | 3.691 | -0.044
302 | 89.63 | 0.046 | 0.304 | 42.368 | 8.965 | 0.982 | 3.705 | -0.061
303 | 89.529 | 0.047 | 0.304 | 42.332 | 8.965 | 0.984 | 3.695 | -0.067
304 | 89.471 | 0.047 | 0.305 | 42.258 | 8.923 | 0.984 | 3.459 | 0.005
305 | 89.484 | 0.047 | 0.305 | 42.255 | 8.94 | 0.985 | 3.733 | -0.101
306 | 89.369 | 0.047 | 0.305 | 42.2 | 8.882 | 0.987 | 3.506 | -0.07
307 | 89.378 | 0.047 | 0.306 | 42.16 | 8.89 | 0.988 | 3.876 | 0.079
308 | 89.291 | 0.047 | 0.306 | 42.104 | 8.881 | 0.991 | 3.545 | -0.114
309 | 89.136 | 0.047 | 0.306 | 42.11 | 8.818 | 0.991 | 3.964 | -0.049
310 | 89.03 | 0.048 | 0.306 | 42.021 | 8.82 | 0.993 | 3.723 | -0.024
311 | 88.994 | 0.047 | 0.307 | 42.027 | 8.823 | 0.991 | 3.506 | -0.073
312 | 88.983 | 0.047 | 0.307 | 41.997 | 8.768 | 0.992 | 3.678 | -0.024
313 | 89.082 | 0.048 | 0.307 | 41.937 | 8.777 | 0.994 | 3.334 | 0.114
314 | 88.937 | 0.047 | 0.308 | 41.977 | 8.82 | 0.995 | 3.595 | 0.058
315 | 88.924 | 0.047 | 0.308 | 41.876 | 8.742 | 0.993 | 3.796 | -0.031
316 | 88.875 | 0.047 | 0.308 | 41.933 | 8.766 | 0.994 | 3.256 | -0.093
317 | 88.786 | 0.048 | 0.308 | 41.911 | 8.751 | 0.995 | 3.459 | -0.061
318 | 88.731 | 0.048 | 0.308 | 41.881 | 8.789 | 0.998 | 3.248 | 0.139
319 | 88.699 | 0.048 | 0.309 | 41.809 | 8.719 | 0.997 | 3.492 | 0.09
320 | 88.669 | 0.048 | 0.309 | 41.785 | 8.714 | 0.999 | 3.602 | -0.027
321 | 88.69 | 0.048 | 0.309 | 41.721 | 8.661 | 0.997 | 3.559 | -0.04
322 | 88.641 | 0.048 | 0.309 | 41.777 | 8.679 | 0.998 | 3.167 | 0.015
323 | 88.576 | 0.048 | 0.31 | 41.753 | 8.672 | 1 | 3.822 | 0.107
324 | 88.612 | 0.048 | 0.31 | 41.742 | 8.662 | 1 | 3.266 | -0.127
325 | 88.609 | 0.048 | 0.31 | 41.646 | 8.591 | 1.001 | 3.141 | -0.029
326 | 88.472 | 0.048 | 0.31 | 41.606 | 8.62 | 1.001 | 3.048 | -0.125
327 | 88.498 | 0.048 | 0.31 | 41.687 | 8.618 | 1 | 3.727 | 0.002
328 | 88.544 | 0.048 | 0.311 | 41.69 | 8.632 | 1.001 | 3.738 | -0.113
329 | 88.547 | 0.048 | 0.311 | 41.65 | 8.623 | 1 | 3.815 | 0.024
330 | 88.475 | 0.049 | 0.311 | 41.608 | 8.586 | 1.002 | 3.608 | -0.087
331 | 88.327 | 0.049 | 0.311 | 41.536 | 8.54 | 1.002 | 3.417 | -0.092
332 | 88.277 | 0.048 | 0.311 | 41.571 | 8.612 | 1 | 3.869 | -0.07
333 | 88.298 | 0.048 | 0.312 | 41.562 | 8.609 | 1.002 | 3.704 | 0.038
334 | 88.223 | 0.049 | 0.312 | 41.544 | 8.537 | 1.005 | 3.164 | 0.119
335 | 88.225 | 0.048 | 0.312 | 41.566 | 8.54 | 1.002 | 3.614 | 0.073
336 | 88.353 | 0.048 | 0.312 | 41.513 | 8.594 | 1.002 | 3.779 | 0.029
337 | 88.237 | 0.048 | 0.312 | 41.46 | 8.549 | 1.005 | 3.519 | 0.049
338 | 88.327 | 0.049 | 0.313 | 41.476 | 8.554 | 1.003 | 3.581 | -0.055
339 | 88.24 | 0.049 | 0.313 | 41.397 | 8.49 | 1.005 | 3.96 | -0.136
340 | 88.203 | 0.049 | 0.313 | 41.464 | 8.466 | 1.003 | 3.753 | -0.108
341 | 88.116 | 0.049 | 0.313 | 41.441 | 8.511 | 1.005 | 3.58 | 0.035
342 | 88.2 | 0.049 | 0.314 | 41.386 | 8.502 | 1.005 | 3.221 | -0.05
343 | 88.078 | 0.05 | 0.313 | 41.405 | 8.575 | 1.005 | 3.331 | -0.143
344 | 88.116 | 0.049 | 0.313 | 41.354 | 8.516 | 1.003 | 3.713 | -0.084
345 | 88 | 0.049 | 0.314 | 41.364 | 8.408 | 1.006 | 3.761 | -0.237
346 | 88.039 | 0.049 | 0.314 | 41.405 | 8.499 | 1.003 | 3.315 | 0.012
347 | 88.026 | 0.049 | 0.314 | 41.316 | 8.382 | 1.002 | 3.695 | -0.008
348 | 87.959 | 0.049 | 0.314 | 41.367 | 8.524 | 1.007 | 3.704 | 0.006
349 | 88.06 | 0.049 | 0.314 | 41.483 | 8.685 | 1.006 | 3.699 | 0.154
350 | 88.043 | 0.049 | 0.314 | 41.403 | 8.508 | 1.004 | 3.424 | -0.023
351 | 87.964 | 0.049 | 0.314 | 41.431 | 8.537 | 1.003 | 3.569 | -0.043
352 | 87.953 | 0.049 | 0.313 | 41.406 | 8.62 | 1.002 | 3.887 | -0.195
353 | 87.895 | 0.049 | 0.314 | 41.454 | 8.618 | 1.004 | 3.914 | 0.052
354 | 87.689 | 0.05 | 0.315 | 41.405 | 8.493 | 1.001 | 3.457 | 0.131
355 | 87.854 | 0.049 | 0.313 | 41.493 | 8.582 | 1.006 | 3.829 | -0.127
356 | 87.788 | 0.05 | 0.314 | 41.4 | 8.624 | 1.003 | 3.423 | -0.084
357 | 87.842 | 0.05 | 0.314 | 41.479 | 8.557 | 0.997 | 3.302 | 0.014
358 | 87.971 | 0.05 | 0.313 | 41.508 | 8.481 | 1.001 | 3.951 | 0.053
359 | 87.941 | 0.049 | 0.313 | 41.568 | 8.543 | 1 | 3.916 | -0.168
360 | 87.877 | 0.05 | 0.312 | 41.56 | 8.58 | 0.998 | 3.639 | 0.009
361 | 87.996 | 0.049 | 0.312 | 41.566 | 8.588 | 0.998 | 3.422 | 0.02
362 | 87.938 | 0.049 | 0.312 | 41.632 | 8.661 | 0.998 | 3.469 | -0.108
363 | 87.944 | 0.049 | 0.312 | 41.643 | 8.798 | 0.998 | 3.239 | -0.189
364 | 87.794 | 0.049 | 0.312 | 41.623 | 8.772 | 0.995 | 3.368 | -0.238
365 | 87.721 | 0.05 | 0.311 | 41.748 | 8.891 | 0.994 | 3.673 | -0.087
366 | 87.796 | 0.05 | 0.311 | 41.82 | 8.881 | 0.991 | 3.485 | 0
367 | 87.84 | 0.049 | 0.31 | 41.959 | 8.899 | 0.986 | 3.542 | 0.084
368 | 87.698 | 0.05 | 0.31 | 41.928 | 8.954 | 0.987 | 3.694 | -0.029
369 | 87.747 | 0.05 | 0.31 | 41.905 | 8.965 | 0.983 | 3.454 | -0.066
370 | 87.828 | 0.049 | 0.31 | 41.959 | 8.983 | 0.982 | 3.717 | -0.002
371 | 87.767 | 0.05 | 0.31 | 42.012 | 8.978 | 0.982 | 3.593 | -0.07
372 | 87.794 | 0.049 | 0.309 | 42.165 | 9.065 | 0.978 | 3.76 | 0.008
373 | 87.749 | 0.049 | 0.309 | 42.174 | 9.094 | 0.978 | 3.83 | 0.035
374 | 87.717 | 0.05 | 0.309 | 42.21 | 9.134 | 0.977 | 3.689 | 0.008
375 | 87.682 | 0.05 | 0.309 | 42.255 | 9.174 | 0.975 | 3.522 | 0.011
376 | 87.691 | 0.05 | 0.308 | 42.328 | 9.203 | 0.973 | 3.523 | -0.044
377 | 87.791 | 0.049 | 0.307 | 42.406 | 9.283 | 0.971 | 3.7 | -0.053
378 | 87.759 | 0.049 | 0.307 | 42.516 | 9.344 | 0.968 | 3.596 | -0.027
379 | 87.755 | 0.05 | 0.306 | 42.581 | 9.396 | 0.965 | 3.809 | 0.047
380 | 87.767 | 0.049 | 0.305 | 42.677 | 9.422 | 0.965 | 3.769 | -0.023
381 | 87.831 | 0.049 | 0.304 | 42.772 | 9.517 | 0.962 | 3.815 | 0.047
382 | 87.878 | 0.049 | 0.304 | 42.871 | 9.544 | 0.959 | 3.918 | 0.021
383 | 87.891 | 0.049 | 0.303 | 42.953 | 9.657 | 0.956 | 3.482 | -0.034
384 | 87.834 | 0.049 | 0.303 | 43.025 | 9.709 | 0.954 | 3.536 | -0.012
385 | 87.843 | 0.049 | 0.302 | 43.135 | 9.756 | 0.952 | 3.661 | 0.024
386 | 87.894 | 0.049 | 0.302 | 43.233 | 9.805 | 0.949 | 3.728 | 0.073
387 | 87.943 | 0.049 | 0.301 | 43.34 | 9.88 | 0.947 | 3.643 | 0.027
388 | 87.912 | 0.049 | 0.3 | 43.43 | 9.941 | 0.944 | 3.71 | -0.037
389 | 87.947 | 0.049 | 0.299 | 43.506 | 10.002 | 0.941 | 3.852 | 0
390 | 87.932 | 0.049 | 0.298 | 43.62 | 10.075 | 0.939 | 3.808 | 0.021
391 | 88.004 | 0.049 | 0.298 | 43.735 | 10.146 | 0.936 | 3.493 | 0.047
392 | 88 | 0.049 | 0.297 | 43.823 | 10.207 | 0.933 | 3.427 | 0.003
393 | 88.048 | 0.048 | 0.296 | 43.93 | 10.286 | 0.93 | 3.972 | 0.002
394 | 88.057 | 0.048 | 0.296 | 43.993 | 10.342 | 0.927 | 3.532 | -0.073
395 | 88.055 | 0.048 | 0.295 | 44.095 | 10.422 | 0.925 | 3.782 | 0.011
396 | 88.107 | 0.048 | 0.294 | 44.203 | 10.481 | 0.923 | 3.837 | 0.02
397 | 88.087 | 0.048 | 0.294 | 44.308 | 10.555 | 0.92 | 3.837 | -0.047
398 | 88.15 | 0.048 | 0.293 | 44.402 | 10.609 | 0.917 | 3.947 | 0.035
399 | 88.147 | 0.048 | 0.292 | 44.493 | 10.681 | 0.914 | 3.658 | 0.009
400 | 88.174 | 0.048 | 0.291 | 44.591 | 10.757 | 0.913 | 3.846 | 0.035
401 | 88.173 | 0.048 | 0.291 | 44.695 | 10.822 | 0.91 | 3.948 | 0.029
402 | 88.19 | 0.048 | 0.29 | 44.781 | 10.878 | 0.907 | 3.973 | -0.012
403 | 88.275 | 0.048 | 0.289 | 44.887 | 10.956 | 0.904 | 3.841 | 0.031
404 | 88.275 | 0.048 | 0.289 | 44.987 | 11.034 | 0.902 | 3.707 | -0.006
405 | 88.275 | 0.047 | 0.288 | 45.078 | 11.099 | 0.9 | 3.861 | -0.044
406 | 88.307 | 0.047 | 0.287 | 45.16 | 11.153 | 0.898 | 3.959 | 0
407 | 88.327 | 0.047 | 0.286 | 45.245 | 11.232 | 0.895 | 3.916 | 0
408 | 88.358 | 0.047 | 0.286 | 45.338 | 11.304 | 0.892 | 3.676 | -0.015
409 | 88.396 | 0.047 | 0.285 | 45.445 | 11.354 | 0.89 | 3.686 | 0
410 | 88.39 | 0.047 | 0.284 | 45.541 | 11.417 | 0.888 | 3.74 | 0.031
411 | 88.388 | 0.047 | 0.284 | 45.604 | 11.47 | 0.886 | 3.754 | -0.005
412 | 88.402 | 0.047 | 0.283 | 45.683 | 11.517 | 0.884 | 3.749 | 0.006
413 | 88.437 | 0.047 | 0.283 | 45.776 | 11.603 | 0.882 | 3.84 | 0.011
414 | 88.437 | 0.047 | 0.282 | 45.85 | 11.641 | 0.879 | 3.938 | 0.011
415 | 88.429 | 0.047 | 0.282 | 45.929 | 11.705 | 0.878 | 3.815 | -0.027
416 | 88.463 | 0.047 | 0.281 | 46.033 | 11.771 | 0.875 | 3.864 | -0.006
417 | 88.49 | 0.047 | 0.28 | 46.117 | 11.845 | 0.873 | 3.945 | 0.011
418 | 88.472 | 0.047 | 0.28 | 46.178 | 11.905 | 0.871 | 3.88 | 0.023
419 | 88.51 | 0.046 | 0.279 | 46.262 | 11.964 | 0.869 | 3.91 | 0.002
420 | 88.525 | 0.046 | 0.279 | 46.312 | 12.009 | 0.867 | 3.797 | 0.009
421 | 88.531 | 0.046 | 0.278 | 46.402 | 12.083 | 0.865 | 3.78 | -0.006
422 | 88.542 | 0.046 | 0.278 | 46.481 | 12.132 | 0.863 | 3.94 | -0.005
423 | 88.568 | 0.046 | 0.277 | 46.545 | 12.181 | 0.862 | 3.803 | -0.003
424 | 88.565 | 0.046 | 0.277 | 46.622 | 12.242 | 0.86 | 3.834 | 0.006
425 | 88.562 | 0.046 | 0.276 | 46.701 | 12.3 | 0.858 | 3.772 | -0.015
426 | 88.597 | 0.046 | 0.276 | 46.768 | 12.364 | 0.856 | 3.768 | 0.003
427 | 88.588 | 0.046 | 0.275 | 46.838 | 12.413 | 0.854 | 3.843 | 0
428 | 88.602 | 0.046 | 0.275 | 46.921 | 12.469 | 0.852 | 3.734 | -0.015
429 | 88.638 | 0.046 | 0.274 | 47.011 | 12.526 | 0.85 | 3.86 | -0.002
430 | 88.655 | 0.046 | 0.274 | 47.078 | 12.596 | 0.848 | 3.763 | -0.014
431 | 88.646 | 0.046 | 0.273 | 47.145 | 12.65 | 0.847 | 3.889 | 0.018
432 | 88.666 | 0.046 | 0.273 | 47.212 | 12.714 | 0.845 | 3.897 | -0.003
433 | 88.68 | 0.046 | 0.272 | 47.284 | 12.764 | 0.843 | 3.934 | -0.003
434 | 88.686 | 0.046 | 0.271 | 47.346 | 12.827 | 0.841 | 3.94 | -0.006
435 | 88.692 | 0.045 | 0.271 | 47.423 | 12.883 | 0.839 | 3.932 | 0
436 | 88.707 | 0.045 | 0.27 | 47.502 | 12.936 | 0.837 | 3.816 | -0.003
437 | 88.695 | 0.045 | 0.27 | 47.569 | 13 | 0.836 | 3.878 | 0
438 | 88.716 | 0.045 | 0.269 | 47.638 | 13.046 | 0.834 | 3.785 | 0.005
439 | 88.73 | 0.045 | 0.269 | 47.708 | 13.109 | 0.832 | 3.826 | 0.011
440 | 88.742 | 0.045 | 0.269 | 47.777 | 13.173 | 0.83 | 3.937 | -0.008
441 | 88.763 | 0.045 | 0.268 | 47.861 | 13.229 | 0.828 | 3.822 | 0.012
442 | 88.759 | 0.045 | 0.268 | 47.932 | 13.287 | 0.827 | 3.866 | -0.005
443 | 88.754 | 0.045 | 0.267 | 47.992 | 13.344 | 0.825 | 3.832 | -0.006
444 | 88.766 | 0.045 | 0.267 | 48.059 | 13.391 | 0.824 | 3.976 | 0
445 | 88.795 | 0.045 | 0.266 | 48.123 | 13.458 | 0.821 | 3.859 | 0.008
446 | 88.818 | 0.045 | 0.266 | 48.199 | 13.516 | 0.82 | 3.711 | 0.02
447 | 88.823 | 0.045 | 0.265 | 48.276 | 13.576 | 0.818 | 3.841 | 0.003
448 | 88.823 | 0.045 | 0.265 | 48.338 | 13.638 | 0.816 | 3.822 | 0.003
449 | 88.826 | 0.045 | 0.264 | 48.425 | 13.69 | 0.814 | 3.593 | 0.005
450 | 88.829 | 0.045 | 0.264 | 48.495 | 13.759 | 0.813 | 3.963 | 0
451 | 88.857 | 0.045 | 0.263 | 48.564 | 13.818 | 0.811 | 3.871 | -0.012
452 | 88.866 | 0.045 | 0.263 | 48.642 | 13.878 | 0.809 | 3.893 | -0.023
453 | 88.867 | 0.045 | 0.262 | 48.718 | 13.948 | 0.807 | 3.911 | -0.002
454 | 88.895 | 0.045 | 0.262 | 48.798 | 14.012 | 0.805 | 3.843 | 0.005
455 | 88.885 | 0.044 | 0.261 | 48.88 | 14.079 | 0.803 | 3.883 | 0.008
456 | 88.884 | 0.044 | 0.261 | 48.943 | 14.145 | 0.802 | 3.929 | 0.005
457 | 88.914 | 0.044 | 0.26 | 49.022 | 14.212 | 0.8 | 3.925 | 0.002
458 | 88.904 | 0.044 | 0.26 | 49.106 | 14.284 | 0.798 | 3.843 | 0.011
459 | 88.931 | 0.044 | 0.259 | 49.191 | 14.345 | 0.796 | 3.998 | 0.017
460 | 88.948 | 0.044 | 0.258 | 49.269 | 14.418 | 0.794 | 3.937 | 0
461 | 88.957 | 0.044 | 0.258 | 49.361 | 14.487 | 0.792 | 3.956 | -0.003
462 | 88.972 | 0.044 | 0.257 | 49.443 | 14.563 | 0.79 | 3.925 | 0.008
463 | 88.988 | 0.044 | 0.257 | 49.521 | 14.629 | 0.788 | 3.955 | 0.008
464 | 89.008 | 0.044 | 0.256 | 49.603 | 14.699 | 0.786 | 3.934 | 0.008
465 | 89.015 | 0.044 | 0.256 | 49.683 | 14.769 | 0.784 | 3.915 | -0.018
466 | 89.003 | 0.044 | 0.255 | 49.762 | 14.845 | 0.782 | 3.727 | -0.008
467 | 89.027 | 0.044 | 0.255 | 49.841 | 14.917 | 0.78 | 3.873 | -0.011
468 | 89.041 | 0.044 | 0.254 | 49.933 | 14.989 | 0.778 | 3.923 | 0.002
469 | 89.052 | 0.044 | 0.253 | 50.023 | 15.065 | 0.776 | 3.847 | -0.006
470 | 89.049 | 0.043 | 0.253 | 50.108 | 15.146 | 0.774 | 4 | 0.009
471 | 89.067 | 0.043 | 0.252 | 50.203 | 15.225 | 0.772 | 3.893 | 0.005
472 | 89.082 | 0.043 | 0.252 | 50.284 | 15.303 | 0.77 | 3.796 | 0
473 | 89.09 | 0.043 | 0.251 | 50.369 | 15.39 | 0.768 | 3.955 | 0.009
474 | 89.098 | 0.043 | 0.25 | 50.464 | 15.469 | 0.765 | 3.963 | 0.011
475 | 89.119 | 0.043 | 0.25 | 50.558 | 15.546 | 0.763 | 4 | -0.002
476 | 89.131 | 0.043 | 0.249 | 50.661 | 15.634 | 0.761 | 3.839 | 0
477 | 89.143 | 0.043 | 0.249 | 50.754 | 15.727 | 0.759 | 3.913 | 0
478 | 89.16 | 0.043 | 0.248 | 50.853 | 15.808 | 0.757 | 3.871 | 0
479 | 89.172 | 0.043 | 0.247 | 50.946 | 15.9 | 0.754 | 3.95 | -0.011
480 | 89.192 | 0.043 | 0.247 | 51.047 | 16 | 0.752 | 3.804 | 0.002
481 | 89.197 | 0.043 | 0.246 | 51.141 | 16.084 | 0.75 | 3.926 | 0
482 | 89.217 | 0.043 | 0.245 | 51.247 | 16.173 | 0.748 | 3.93 | 0.005
483 | 89.235 | 0.042 | 0.245 | 51.352 | 16.267 | 0.745 | 3.897 | 0.006
484 | 89.252 | 0.042 | 0.244 | 51.451 | 16.359 | 0.743 | 3.957 | -0.003
485 | 89.278 | 0.042 | 0.243 | 51.556 | 16.455 | 0.741 | 3.945 | 0.014
486 | 89.294 | 0.042 | 0.243 | 51.64 | 16.539 | 0.738 | 3.981 | 0.006
487 | 89.304 | 0.042 | 0.242 | 51.744 | 16.634 | 0.736 | 3.987 | 0.002
488 | 89.313 | 0.042 | 0.241 | 51.831 | 16.714 | 0.734 | 3.847 | -0.006
489 | 89.317 | 0.042 | 0.241 | 51.92 | 16.803 | 0.732 | 3.977 | 0
490 | 89.339 | 0.042 | 0.24 | 52.017 | 16.895 | 0.73 | 3.976 | -0.002
491 | 89.342 | 0.042 | 0.24 | 52.112 | 16.983 | 0.728 | 3.928 | 0.003
492 | 89.357 | 0.042 | 0.239 | 52.208 | 17.07 | 0.725 | 3.999 | -0.002
493 | 89.391 | 0.042 | 0.238 | 52.301 | 17.166 | 0.723 | 3.978 | 0.005
494 | 89.404 | 0.042 | 0.238 | 52.405 | 17.262 | 0.721 | 3.982 | 0
495 | 89.415 | 0.042 | 0.237 | 52.504 | 17.361 | 0.719 | 3.999 | -0.009
496 | 89.439 | 0.041 | 0.236 | 52.605 | 17.451 | 0.717 | 3.982 | -0.002
497 | 89.449 | 0.041 | 0.236 | 52.704 | 17.545 | 0.714 | 3.98 | -0.002
498 | 89.464 | 0.041 | 0.235 | 52.802 | 17.647 | 0.712 | 4 | 0
499 | 89.481 | 0.041 | 0.234 | 52.904 | 17.749 | 0.71 | 3.979 | 0
500 | 89.503 | 0.041 | 0.234 | 53.014 | 17.851 | 0.708 | 3.916 | -0.002
501 | 89.516 | 0.041 | 0.233 | 53.114 | 17.949 | 0.705 | 3.982 | 0
502 | 89.534 | 0.041 | 0.232 | 53.227 | 18.06 | 0.703 | 3.945 | 0.005
503 | 89.555 | 0.041 | 0.232 | 53.34 | 18.164 | 0.7 | 3.916 | 0.005
504 | 89.572 | 0.041 | 0.231 | 53.445 | 18.277 | 0.698 | 4 | 0.009
505 | 89.601 | 0.041 | 0.23 | 53.56 | 18.385 | 0.696 | 3.98 | 0.003
506 | 89.612 | 0.041 | 0.229 | 53.67 | 18.495 | 0.693 | 3.947 | 0
507 | 89.632 | 0.04 | 0.229 | 53.792 | 18.611 | 0.691 | 3.938 | 0.002
508 | 89.658 | 0.04 | 0.228 | 53.891 | 18.718 | 0.688 | 3.935 | 0.009
509 | 89.667 | 0.04 | 0.227 | 54.001 | 18.829 | 0.686 | 3.983 | 0.005
510 | 89.687 | 0.04 | 0.227 | 54.112 | 18.945 | 0.683 | 3.956 | 0.002
511 | 89.722 | 0.04 | 0.226 | 54.228 | 19.054 | 0.681 | 3.903 | -0.002
512 | 89.735 | 0.04 | 0.225 | 54.349 | 19.177 | 0.679 | 3.981 | -0.002
513 | 89.746 | 0.04 | 0.224 | 54.459 | 19.287 | 0.676 | 3.987 | 0.006
514 | 89.764 | 0.04 | 0.224 | 54.578 | 19.402 | 0.674 | 3.983 | 0.009
515 | 89.778 | 0.04 | 0.223 | 54.688 | 19.519 | 0.671 | 3.986 | 0.009
516 | 89.804 | 0.04 | 0.222 | 54.8 | 19.637 | 0.669 | 3.935 | 0.005
517 | 89.839 | 0.039 | 0.221 | 54.916 | 19.756 | 0.666 | 3.933 | 0
518 | 89.856 | 0.039 | 0.221 | 55.025 | 19.868 | 0.664 | 3.926 | 0.005
519 | 89.87 | 0.039 | 0.22 | 55.133 | 19.989 | 0.662 | 3.895 | 0.008
520 | 89.891 | 0.039 | 0.219 | 55.261 | 20.111 | 0.659 | 3.965 | 0.006
521 | 89.919 | 0.039 | 0.219 | 55.385 | 20.23 | 0.657 | 3.968 | 0.009
522 | 89.937 | 0.039 | 0.218 | 55.493 | 20.349 | 0.654 | 3.951 | 0.009
523 | 89.961 | 0.039 | 0.217 | 55.603 | 20.471 | 0.652 | 3.946 | 0
524 | 89.99 | 0.039 | 0.216 | 55.722 | 20.598 | 0.65 | 3.913 | 0.002
525 | 89.996 | 0.039 | 0.216 | 55.838 | 20.721 | 0.647 | 3.913 | 0.014
526 | 90.025 | 0.038 | 0.215 | 55.957 | 20.85 | 0.645 | 3.975 | 0.015
527 | 90.054 | 0.038 | 0.214 | 56.081 | 20.981 | 0.642 | 3.97 | 0.012
528 | 90.085 | 0.038 | 0.213 | 56.212 | 21.107 | 0.639 | 3.973 | 0.012
529 | 90.088 | 0.038 | 0.213 | 56.332 | 21.242 | 0.637 | 3.958 | 0
530 | 90.129 | 0.038 | 0.212 | 56.454 | 21.375 | 0.635 | 3.886 | 0.006
531 | 90.144 | 0.038 | 0.211 | 56.575 | 21.503 | 0.632 | 3.969 | 0.011
532 | 90.157 | 0.038 | 0.21 | 56.683 | 21.623 | 0.63 | 3.912 | 0.011
533 | 90.187 | 0.038 | 0.21 | 56.807 | 21.758 | 0.627 | 3.879 | 0.009
534 | 90.211 | 0.038 | 0.209 | 56.926 | 21.887 | 0.625 | 3.91 | 0.018
535 | 90.231 | 0.037 | 0.208 | 57.045 | 22.015 | 0.622 | 3.893 | 0.015
536 | 90.26 | 0.037 | 0.207 | 57.231 | 22.223 | 0.619 | 3.694 | 0.023
537 | 90.308 | 0.037 | 0.206 | 57.43 | 22.446 | 0.615 | 3.461 | 0.037
538 | 90.331 | 0.037 | 0.205 | 57.533 | 22.566 | 0.613 | 3.432 | 0.035
539 | 90.344 | 0.037 | 0.205 | 57.64 | 22.685 | 0.61 | 3.471 | 0.038
540 | 90.363 | 0.037 | 0.204 | 57.745 | 22.803 | 0.608 | 3.473 | 0.035
541 | 90.384 | 0.037 | 0.203 | 57.855 | 22.925 | 0.606 | 3.464 | 0.035
542 | 90.404 | 0.037 | 0.203 | 57.961 | 23.039 | 0.604 | 3.415 | 0.034
543 | 90.428 | 0.036 | 0.202 | 58.07 | 23.164 | 0.602 | 3.474 | 0.037
544 | 90.454 | 0.036 | 0.201 | 58.186 | 23.293 | 0.6 | 3.502 | 0.035
545 | 90.471 | 0.036 | 0.201 | 58.29 | 23.407 | 0.598 | 3.462 | 0.035
546 | 90.492 | 0.036 | 0.2 | 58.397 | 23.531 | 0.596 | 3.497 | 0.032
547 | 90.517 | 0.036 | 0.199 | 58.505 | 23.657 | 0.593 | 3.42 | 0.031
548 | 90.526 | 0.036 | 0.199 | 58.614 | 23.784 | 0.591 | 3.402 | 0.035
549 | 90.549 | 0.036 | 0.198 | 58.72 | 23.906 | 0.589 | 3.498 | 0.037
550 | 90.559 | 0.036 | 0.197 | 58.827 | 24.03 | 0.587 | 3.454 | 0.034
551 | 90.591 | 0.036 | 0.197 | 58.946 | 24.159 | 0.585 | 3.403 | 0.032
552 | 90.627 | 0.036 | 0.196 | 59.055 | 24.289 | 0.583 | 3.473 | 0.037
553 | 90.654 | 0.035 | 0.195 | 59.169 | 24.417 | 0.58 | 3.393 | 0.04
554 | 90.68 | 0.035 | 0.195 | 59.282 | 24.55 | 0.578 | 3.36 | 0.044
555 | 90.692 | 0.035 | 0.194 | 59.39 | 24.683 | 0.576 | 3.4 | 0.04
556 | 90.715 | 0.035 | 0.193 | 59.497 | 24.805 | 0.574 | 3.419 | 0.038
557 | 90.727 | 0.035 | 0.193 | 59.612 | 24.933 | 0.572 | 3.388 | 0.037
558 | 90.753 | 0.035 | 0.192 | 59.715 | 25.063 | 0.57 | 3.39 | 0.04
559 | 90.779 | 0.035 | 0.191 | 59.822 | 25.194 | 0.568 | 3.359 | 0.041
560 | 90.794 | 0.035 | 0.191 | 59.929 | 25.316 | 0.566 | 3.429 | 0.044
561 | 90.823 | 0.035 | 0.19 | 60.034 | 25.443 | 0.564 | 3.385 | 0.037
562 | 90.837 | 0.035 | 0.189 | 60.146 | 25.574 | 0.562 | 3.39 | 0.041
563 | 90.854 | 0.034 | 0.189 | 60.254 | 25.699 | 0.56 | 3.415 | 0.043
564 | 90.884 | 0.034 | 0.188 | 60.352 | 25.822 | 0.558 | 3.388 | 0.043
565 | 90.895 | 0.034 | 0.187 | 60.454 | 25.949 | 0.556 | 3.388 | 0.047
566 | 90.912 | 0.034 | 0.187 | 60.556 | 26.074 | 0.554 | 3.385 | 0.043
567 | 90.939 | 0.034 | 0.186 | 60.66 | 26.201 | 0.552 | 3.335 | 0.046
568 | 90.959 | 0.034 | 0.186 | 60.767 | 26.324 | 0.55 | 3.386 | 0.05
569 | 90.982 | 0.034 | 0.185 | 60.87 | 26.453 | 0.548 | 3.343 | 0.049
570 | 91.005 | 0.034 | 0.184 | 60.977 | 26.582 | 0.546 | 3.355 | 0.049
571 | 91.023 | 0.034 | 0.184 | 61.081 | 26.709 | 0.544 | 3.342 | 0.049
572 | 91.043 | 0.034 | 0.183 | 61.185 | 26.834 | 0.542 | 3.342 | 0.047
573 | 91.068 | 0.033 | 0.183 | 61.288 | 26.964 | 0.54 | 3.323 | 0.055
574 | 91.086 | 0.033 | 0.182 | 61.392 | 27.095 | 0.538 | 3.345 | 0.053
575 | 91.115 | 0.033 | 0.181 | 61.505 | 27.231 | 0.536 | 3.304 | 0.056
576 | 91.138 | 0.033 | 0.181 | 61.61 | 27.362 | 0.534 | 3.266 | 0.055
577 | 91.154 | 0.033 | 0.18 | 61.719 | 27.499 | 0.532 | 3.28 | 0.055
578 | 91.174 | 0.033 | 0.179 | 61.821 | 27.632 | 0.53 | 3.309 | 0.061
579 | 91.193 | 0.033 | 0.179 | 61.931 | 27.765 | 0.528 | 3.299 | 0.06
580 | 91.217 | 0.033 | 0.178 | 62.036 | 27.904 | 0.526 | 3.287 | 0.06
581 | 91.252 | 0.033 | 0.178 | 62.148 | 28.044 | 0.524 | 3.25 | 0.061
582 | 91.269 | 0.033 | 0.177 | 62.251 | 28.175 | 0.522 | 3.256 | 0.063
583 | 91.296 | 0.033 | 0.176 | 62.369 | 28.31 | 0.52 | 3.236 | 0.061
584 | 91.301 | 0.032 | 0.176 | 62.462 | 28.435 | 0.518 | 3.227 | 0.06
585 | 91.318 | 0.032 | 0.175 | 62.561 | 28.569 | 0.516 | 3.235 | 0.064
586 | 91.351 | 0.032 | 0.175 | 62.669 | 28.711 | 0.514 | 3.198 | 0.067
587 | 91.367 | 0.032 | 0.174 | 62.778 | 28.842 | 0.513 | 3.192 | 0.067
588 | 91.385 | 0.032 | 0.173 | 62.875 | 28.972 | 0.511 | 3.187 | 0.072
589 | 91.406 | 0.032 | 0.173 | 62.975 | 29.099 | 0.509 | 3.197 | 0.072
590 | 91.423 | 0.032 | 0.172 | 63.072 | 29.23 | 0.507 | 3.154 | 0.07
591 | 91.455 | 0.032 | 0.172 | 63.182 | 29.364 | 0.505 | 3.16 | 0.069
592 | 91.479 | 0.032 | 0.171 | 63.281 | 29.492 | 0.503 | 3.146 | 0.075
593 | 91.501 | 0.032 | 0.17 | 63.382 | 29.63 | 0.501 | 3.142 | 0.076
594 | 91.519 | 0.031 | 0.17 | 63.487 | 29.762 | 0.5 | 3.133 | 0.076
595 | 91.534 | 0.031 | 0.169 | 63.591 | 29.897 | 0.498 | 3.124 | 0.081
596 | 91.562 | 0.031 | 0.169 | 63.696 | 30.034 | 0.496 | 3.113 | 0.081
597 | 91.574 | 0.031 | 0.168 | 63.794 | 30.162 | 0.494 | 3.1 | 0.087
598 | 91.592 | 0.031 | 0.168 | 63.896 | 30.296 | 0.492 | 3.09 | 0.09
599 | 91.626 | 0.031 | 0.167 | 64.003 | 30.441 | 0.49 | 3.082 | 0.087
600 | 91.647 | 0.031 | 0.166 | 64.104 | 30.582 | 0.489 | 3.087 | 0.087
601 | 91.656 | 0.031 | 0.166 | 64.211 | 30.724 | 0.487 | 3.054 | 0.089
602 | 91.684 | 0.031 | 0.165 | 64.313 | 30.867 | 0.485 | 3.049 | 0.09
603 | 91.707 | 0.031 | 0.165 | 64.427 | 31.007 | 0.483 | 3.043 | 0.095
604 | 91.724 | 0.031 | 0.164 | 64.532 | 31.152 | 0.481 | 3.034 | 0.098
605 | 91.748 | 0.03 | 0.163 | 64.639 | 31.296 | 0.479 | 3.048 | 0.099
606 | 91.774 | 0.03 | 0.163 | 64.746 | 31.439 | 0.477 | 3.031 | 0.104
607 | 91.797 | 0.03 | 0.162 | 64.85 | 31.581 | 0.475 | 3.018 | 0.104
608 | 91.815 | 0.03 | 0.162 | 64.957 | 31.723 | 0.474 | 3.01 | 0.107
609 | 91.832 | 0.03 | 0.161 | 65.062 | 31.868 | 0.472 | 2.975 | 0.108
610 | 91.853 | 0.03 | 0.161 | 65.164 | 32.01 | 0.47 | 2.981 | 0.113
611 | 91.873 | 0.03 | 0.16 | 65.263 | 32.15 | 0.468 | 2.973 | 0.113
612 | 91.891 | 0.03 | 0.159 | 65.373 | 32.298 | 0.466 | 2.966 | 0.117
613 | 91.927 | 0.03 | 0.159 | 65.485 | 32.448 | 0.464 | 2.948 | 0.121
614 | 91.951 | 0.03 | 0.158 | 65.59 | 32.59 | 0.463 | 2.938 | 0.122
615 | 91.971 | 0.029 | 0.158 | 65.692 | 32.738 | 0.461 | 2.924 | 0.127
616 | 91.982 | 0.029 | 0.157 | 65.797 | 32.887 | 0.459 | 2.906 | 0.13
617 | 92.004 | 0.029 | 0.156 | 65.91 | 33.035 | 0.457 | 2.889 | 0.131
618 | 92.026 | 0.029 | 0.156 | 66.017 | 33.183 | 0.455 | 2.885 | 0.133
619 | 92.05 | 0.029 | 0.155 | 66.125 | 33.337 | 0.453 | 2.878 | 0.14
620 | 92.084 | 0.029 | 0.155 | 66.235 | 33.496 | 0.451 | 2.875 | 0.142
621 | 92.094 | 0.029 | 0.154 | 66.348 | 33.656 | 0.449 | 2.852 | 0.143
622 | 92.117 | 0.029 | 0.153 | 66.466 | 33.815 | 0.447 | 2.845 | 0.148
623 | 92.133 | 0.029 | 0.153 | 66.574 | 33.975 | 0.446 | 2.841 | 0.153
624 | 92.157 | 0.029 | 0.152 | 66.69 | 34.14 | 0.444 | 2.835 | 0.159
625 | 92.191 | 0.028 | 0.151 | 66.812 | 34.314 | 0.442 | 2.817 | 0.163
626 | 92.213 | 0.028 | 0.151 | 66.939 | 34.483 | 0.439 | 2.807 | 0.166
627 | 92.235 | 0.028 | 0.15 | 67.049 | 34.656 | 0.437 | 2.795 | 0.174
628 | 92.255 | 0.028 | 0.15 | 67.168 | 34.83 | 0.435 | 2.777 | 0.177
629 | 92.279 | 0.028 | 0.149 | 67.296 | 35.011 | 0.433 | 2.768 | 0.185
630 | 92.311 | 0.028 | 0.148 | 67.415 | 35.182 | 0.431 | 2.752 | 0.189
631 | 92.332 | 0.028 | 0.148 | 67.529 | 35.35 | 0.429 | 2.745 | 0.195
632 | 92.355 | 0.028 | 0.147 | 67.654 | 35.527 | 0.427 | 2.733 | 0.203
633 | 92.381 | 0.027 | 0.146 | 67.775 | 35.692 | 0.425 | 2.719 | 0.208
634 | 92.41 | 0.027 | 0.146 | 67.897 | 35.867 | 0.423 | 2.708 | 0.211
635 | 92.436 | 0.027 | 0.145 | 68.007 | 36.031 | 0.422 | 2.697 | 0.215
636 | 92.465 | 0.027 | 0.144 | 68.123 | 36.192 | 0.42 | 2.691 | 0.218
637 | 92.491 | 0.027 | 0.144 | 68.227 | 36.349 | 0.418 | 2.681 | 0.224
638 | 92.509 | 0.027 | 0.143 | 68.335 | 36.504 | 0.416 | 2.67 | 0.23
639 | 92.525 | 0.027 | 0.143 | 68.436 | 36.656 | 0.414 | 2.663 | 0.235
640 | 92.558 | 0.027 | 0.142 | 68.542 | 36.809 | 0.413 | 2.651 | 0.24
641 | 92.57 | 0.027 | 0.142 | 68.645 | 36.964 | 0.411 | 2.644 | 0.246
642 | 92.592 | 0.027 | 0.141 | 68.75 | 37.122 | 0.409 | 2.634 | 0.249
643 | 92.612 | 0.027 | 0.141 | 68.854 | 37.279 | 0.408 | 2.619 | 0.255
644 | 92.622 | 0.027 | 0.14 | 68.954 | 37.43 | 0.406 | 2.611 | 0.262
645 | 92.638 | 0.026 | 0.139 | 69.061 | 37.592 | 0.404 | 2.598 | 0.272
646 | 92.674 | 0.026 | 0.139 | 69.177 | 37.756 | 0.402 | 2.587 | 0.276
647 | 92.696 | 0.026 | 0.138 | 69.276 | 37.915 | 0.401 | 2.578 | 0.284
648 | 92.714 | 0.026 | 0.138 | 69.391 | 38.084 | 0.399 | 2.563 | 0.291
649 | 92.723 | 0.026 | 0.137 | 69.501 | 38.251 | 0.397 | 2.555 | 0.299
650 | 92.744 | 0.026 | 0.137 | 69.606 | 38.419 | 0.395 | 2.538 | 0.307
651 | 92.764 | 0.026 | 0.136 | 69.719 | 38.586 | 0.393 | 2.529 | 0.317
652 | 92.776 | 0.026 | 0.135 | 69.826 | 38.759 | 0.392 | 2.517 | 0.323
653 | 92.804 | 0.026 | 0.135 | 69.943 | 38.931 | 0.39 | 2.503 | 0.334
654 | 92.827 | 0.026 | 0.134 | 70.053 | 39.107 | 0.388 | 2.489 | 0.343
655 | 92.85 | 0.025 | 0.134 | 70.161 | 39.281 | 0.386 | 2.475 | 0.354
656 | 92.868 | 0.025 | 0.133 | 70.265 | 39.444 | 0.384 | 2.466 | 0.363
657 | 92.897 | 0.025 | 0.133 | 70.387 | 39.629 | 0.383 | 2.455 | 0.371
658 | 92.918 | 0.025 | 0.132 | 70.508 | 39.801 | 0.381 | 2.442 | 0.385
659 | 92.943 | 0.025 | 0.131 | 70.618 | 39.973 | 0.379 | 2.431 | 0.394
660 | 92.972 | 0.025 | 0.131 | 70.735 | 40.158 | 0.377 | 2.422 | 0.409
661 | 92.996 | 0.025 | 0.13 | 70.857 | 40.341 | 0.375 | 2.408 | 0.42
662 | 93.007 | 0.025 | 0.13 | 70.966 | 40.514 | 0.373 | 2.393 | 0.427
663 | 93.036 | 0.025 | 0.129 | 71.074 | 40.689 | 0.372 | 2.383 | 0.441
664 | 93.056 | 0.025 | 0.128 | 71.187 | 40.871 | 0.37 | 2.372 | 0.453
665 | 93.085 | 0.024 | 0.128 | 71.3 | 41.052 | 0.368 | 2.36 | 0.464
666 | 93.115 | 0.024 | 0.127 | 71.414 | 41.228 | 0.366 | 2.349 | 0.478
667 | 93.124 | 0.024 | 0.127 | 71.535 | 41.417 | 0.364 | 2.335 | 0.491
668 | 93.149 | 0.024 | 0.126 | 71.657 | 41.609 | 0.362 | 2.322 | 0.508
669 | 93.172 | 0.024 | 0.125 | 71.78 | 41.798 | 0.361 | 2.312 | 0.52
670 | 93.205 | 0.024 | 0.125 | 71.898 | 41.994 | 0.359 | 2.299 | 0.537
671 | 93.228 | 0.024 | 0.124 | 72.02 | 42.186 | 0.357 | 2.289 | 0.549
672 | 93.243 | 0.024 | 0.124 | 72.139 | 42.38 | 0.355 | 2.274 | 0.565
673 | 93.272 | 0.024 | 0.123 | 72.264 | 42.575 | 0.353 | 2.262 | 0.578
674 | 93.304 | 0.023 | 0.122 | 72.386 | 42.77 | 0.351 | 2.248 | 0.598
675 | 93.326 | 0.023 | 0.122 | 72.514 | 42.969 | 0.349 | 2.239 | 0.616
676 | 93.343 | 0.023 | 0.121 | 72.626 | 43.164 | 0.347 | 2.226 | 0.63
677 | 93.369 | 0.023 | 0.12 | 72.748 | 43.359 | 0.346 | 2.213 | 0.648
678 | 93.39 | 0.023 | 0.12 | 72.865 | 43.546 | 0.344 | 2.202 | 0.667
679 | 93.413 | 0.023 | 0.119 | 72.974 | 43.733 | 0.342 | 2.189 | 0.685
680 | 93.439 | 0.023 | 0.119 | 73.09 | 43.919 | 0.34 | 2.178 | 0.702
681 | 93.463 | 0.023 | 0.118 | 73.207 | 44.109 | 0.339 | 2.167 | 0.722
682 | 93.488 | 0.023 | 0.117 | 73.328 | 44.304 | 0.337 | 2.157 | 0.739
683 | 93.498 | 0.022 | 0.117 | 73.436 | 44.487 | 0.335 | 2.144 | 0.76
684 | 93.53 | 0.022 | 0.116 | 73.566 | 44.682 | 0.333 | 2.134 | 0.78
685 | 93.556 | 0.022 | 0.116 | 73.672 | 44.867 | 0.332 | 2.123 | 0.797
686 | 93.571 | 0.022 | 0.115 | 73.77 | 45.049 | 0.33 | 2.111 | 0.822
687 | 93.596 | 0.022 | 0.115 | 73.886 | 45.232 | 0.328 | 2.101 | 0.839
688 | 93.614 | 0.022 | 0.114 | 74.002 | 45.419 | 0.327 | 2.09 | 0.862
689 | 93.636 | 0.022 | 0.114 | 74.112 | 45.607 | 0.325 | 2.078 | 0.885
690 | 93.657 | 0.022 | 0.113 | 74.225 | 45.798 | 0.323 | 2.066 | 0.906
691 | 93.683 | 0.022 | 0.112 | 74.336 | 45.984 | 0.321 | 2.057 | 0.929
692 | 93.709 | 0.022 | 0.112 | 74.463 | 46.178 | 0.32 | 2.045 | 0.954
693 | 93.723 | 0.021 | 0.111 | 74.573 | 46.362 | 0.318 | 2.035 | 0.977
694 | 93.745 | 0.021 | 0.111 | 74.677 | 46.556 | 0.316 | 2.024 | 1.001
695 | 93.773 | 0.021 | 0.11 | 74.789 | 46.748 | 0.315 | 2.012 | 1.028
696 | 93.799 | 0.021 | 0.11 | 74.915 | 46.942 | 0.313 | 2.001 | 1.056
697 | 93.825 | 0.021 | 0.109 | 75.021 | 47.133 | 0.311 | 1.99 | 1.08
698 | 93.845 | 0.021 | 0.108 | 75.134 | 47.325 | 0.31 | 1.979 | 1.109
699 | 93.86 | 0.021 | 0.108 | 75.25 | 47.522 | 0.308 | 1.969 | 1.134
700 | 93.883 | 0.021 | 0.107 | 75.362 | 47.716 | 0.306 | 1.957 | 1.166
701 | 93.913 | 0.021 | 0.107 | 75.49 | 47.919 | 0.305 | 1.947 | 1.198
702 | 93.93 | 0.021 | 0.106 | 75.591 | 48.106 | 0.303 | 1.937 | 1.227
703 | 93.954 | 0.02 | 0.106 | 75.702 | 48.296 | 0.301 | 1.925 | 1.254
704 | 93.979 | 0.02 | 0.105 | 75.815 | 48.489 | 0.3 | 1.914 | 1.286
705 | 93.999 | 0.02 | 0.105 | 75.916 | 48.677 | 0.298 | 1.904 | 1.318
706 | 94.014 | 0.02 | 0.104 | 76.025 | 48.865 | 0.297 | 1.894 | 1.349
707 | 94.04 | 0.02 | 0.104 | 76.138 | 49.052 | 0.295 | 1.883 | 1.382
708 | 94.051 | 0.02 | 0.103 | 76.247 | 49.239 | 0.293 | 1.873 | 1.413
709 | 94.078 | 0.02 | 0.103 | 76.346 | 49.425 | 0.292 | 1.863 | 1.447
710 | 94.093 | 0.02 | 0.102 | 76.459 | 49.619 | 0.29 | 1.851 | 1.482
711 | 94.121 | 0.02 | 0.101 | 76.572 | 49.809 | 0.289 | 1.842 | 1.518
712 | 94.142 | 0.02 | 0.101 | 76.671 | 49.994 | 0.287 | 1.832 | 1.552
713 | 94.159 | 0.02 | 0.1 | 76.785 | 50.188 | 0.286 | 1.822 | 1.587
714 | 94.18 | 0.019 | 0.1 | 76.894 | 50.378 | 0.284 | 1.812 | 1.625
715 | 94.2 | 0.019 | 0.099 | 77.008 | 50.575 | 0.282 | 1.801 | 1.665
716 | 94.223 | 0.019 | 0.099 | 77.126 | 50.772 | 0.281 | 1.791 | 1.707
717 | 94.241 | 0.019 | 0.098 | 77.237 | 50.967 | 0.279 | 1.779 | 1.747
718 | 94.266 | 0.019 | 0.098 | 77.348 | 51.17 | 0.278 | 1.769 | 1.79
719 | 94.298 | 0.019 | 0.097 | 77.458 | 51.373 | 0.276 | 1.759 | 1.831
720 | 94.321 | 0.019 | 0.097 | 77.573 | 51.575 | 0.274 | 1.749 | 1.874
721 | 94.337 | 0.019 | 0.096 | 77.687 | 51.776 | 0.273 | 1.738 | 1.924
722 | 94.351 | 0.019 | 0.096 | 77.798 | 51.979 | 0.271 | 1.727 | 1.97
723 | 94.373 | 0.019 | 0.095 | 77.917 | 52.185 | 0.269 | 1.718 | 2.017
724 | 94.402 | 0.018 | 0.094 | 78.03 | 52.391 | 0.268 | 1.706 | 2.068
725 | 94.427 | 0.018 | 0.094 | 78.146 | 52.602 | 0.266 | 1.696 | 2.118
726 | 94.444 | 0.018 | 0.093 | 78.256 | 52.803 | 0.265 | 1.686 | 2.167
727 | 94.467 | 0.018 | 0.093 | 78.358 | 52.997 | 0.263 | 1.675 | 2.217
728 | 94.478 | 0.018 | 0.092 | 78.459 | 53.181 | 0.262 | 1.666 | 2.266
729 | 94.493 | 0.018 | 0.092 | 78.574 | 53.383 | 0.26 | 1.656 | 2.318
730 | 94.511 | 0.018 | 0.091 | 78.685 | 53.581 | 0.259 | 1.646 | 2.373
731 | 94.536 | 0.018 | 0.091 | 78.796 | 53.78 | 0.257 | 1.636 | 2.428
732 | 94.559 | 0.018 | 0.09 | 78.899 | 53.973 | 0.256 | 1.627 | 2.48
733 | 94.582 | 0.018 | 0.09 | 79.007 | 54.175 | 0.254 | 1.617 | 2.538
734 | 94.601 | 0.018 | 0.089 | 79.111 | 54.372 | 0.253 | 1.607 | 2.592
735 | 94.629 | 0.017 | 0.089 | 79.228 | 54.578 | 0.251 | 1.597 | 2.655
736 | 94.646 | 0.017 | 0.088 | 79.338 | 54.776 | 0.25 | 1.587 | 2.716
737 | 94.656 | 0.017 | 0.088 | 79.442 | 54.973 | 0.248 | 1.577 | 2.78
738 | 94.676 | 0.017 | 0.087 | 79.55 | 55.177 | 0.247 | 1.567 | 2.841
739 | 94.707 | 0.017 | 0.087 | 79.66 | 55.383 | 0.245 | 1.557 | 2.907
740 | 94.731 | 0.017 | 0.086 | 79.779 | 55.592 | 0.243 | 1.547 | 2.975
741 | 94.746 | 0.017 | 0.086 | 79.886 | 55.798 | 0.242 | 1.537 | 3.044
742 | 94.762 | 0.017 | 0.085 | 80.003 | 56.007 | 0.24 | 1.527 | 3.113
743 | 94.781 | 0.017 | 0.085 | 80.109 | 56.212 | 0.239 | 1.517 | 3.183
744 | 94.809 | 0.017 | 0.084 | 80.231 | 56.432 | 0.237 | 1.507 | 3.258
745 | 94.838 | 0.016 | 0.084 | 80.341 | 56.641 | 0.236 | 1.497 | 3.336
746 | 94.868 | 0.016 | 0.083 | 80.46 | 56.856 | 0.234 | 1.486 | 3.415
747 | 94.885 | 0.016 | 0.083 | 80.562 | 57.059 | 0.233 | 1.476 | 3.493
748 | 94.901 | 0.016 | 0.082 | 80.666 | 57.266 | 0.231 | 1.467 | 3.571
749 | 94.901 | 0.016 | 0.082 | 80.772 | 57.475 | 0.23 | 1.457 | 3.651
750 | 94.93 | 0.016 | 0.081 | 80.893 | 57.695 | 0.228 | 1.447 | 3.734
751 | 94.96 | 0.016 | 0.08 | 81.009 | 57.898 | 0.227 | 1.438 | 3.815
752 | 94.987 | 0.016 | 0.08 | 81.113 | 58.112 | 0.225 | 1.428 | 3.903
753 | 95.02 | 0.016 | 0.08 | 81.215 | 58.315 | 0.224 | 1.418 | 3.992
754 | 95.036 | 0.016 | 0.079 | 81.328 | 58.528 | 0.222 | 1.409 | 4.079
755 | 95.061 | 0.016 | 0.078 | 81.441 | 58.736 | 0.221 | 1.399 | 4.169
756 | 95.076 | 0.015 | 0.078 | 81.552 | 58.949 | 0.219 | 1.389 | 4.263
757 | 95.09 | 0.015 | 0.078 | 81.654 | 59.161 | 0.218 | 1.38 | 4.356
758 | 95.113 | 0.015 | 0.077 | 81.764 | 59.372 | 0.216 | 1.37 | 4.453
759 | 95.14 | 0.015 | 0.077 | 81.886 | 59.589 | 0.215 | 1.36 | 4.552
760 | 95.155 | 0.015 | 0.076 | 81.998 | 59.807 | 0.214 | 1.351 | 4.654
761 | 95.18 | 0.015 | 0.075 | 82.111 | 60.031 | 0.212 | 1.34 | 4.765
762 | 95.195 | 0.015 | 0.075 | 82.217 | 60.245 | 0.21 | 1.33 | 4.869
763 | 95.222 | 0.015 | 0.074 | 82.335 | 60.469 | 0.209 | 1.321 | 4.98
764 | 95.239 | 0.015 | 0.074 | 82.451 | 60.696 | 0.207 | 1.311 | 5.095
765 | 95.27 | 0.015 | 0.073 | 82.559 | 60.918 | 0.206 | 1.301 | 5.211
766 | 95.291 | 0.015 | 0.073 | 82.664 | 61.142 | 0.204 | 1.291 | 5.327
767 | 95.309 | 0.014 | 0.072 | 82.784 | 61.369 | 0.203 | 1.281 | 5.45
768 | 95.341 | 0.014 | 0.072 | 82.912 | 61.598 | 0.201 | 1.271 | 5.577
769 | 95.367 | 0.014 | 0.071 | 83.031 | 61.829 | 0.2 | 1.261 | 5.707
770 | 95.389 | 0.014 | 0.071 | 83.138 | 62.05 | 0.198 | 1.251 | 5.833
771 | 95.409 | 0.014 | 0.07 | 83.249 | 62.274 | 0.197 | 1.241 | 5.966
772 | 95.433 | 0.014 | 0.07 | 83.362 | 62.489 | 0.195 | 1.232 | 6.1
773 | 95.454 | 0.014 | 0.069 | 83.478 | 62.723 | 0.194 | 1.222 | 6.232
774 | 95.474 | 0.014 | 0.069 | 83.588 | 62.943 | 0.192 | 1.213 | 6.363
775 | 95.496 | 0.014 | 0.068 | 83.693 | 63.162 | 0.191 | 1.204 | 6.5
776 | 95.515 | 0.014 | 0.068 | 83.8 | 63.376 | 0.19 | 1.194 | 6.644
777 | 95.532 | 0.013 | 0.067 | 83.91 | 63.594 | 0.188 | 1.185 | 6.784
778 | 95.544 | 0.013 | 0.067 | 84.015 | 63.812 | 0.187 | 1.176 | 6.923
779 | 95.56 | 0.013 | 0.066 | 84.123 | 64.034 | 0.185 | 1.167 | 7.071
780 | 95.592 | 0.013 | 0.066 | 84.241 | 64.256 | 0.184 | 1.158 | 7.219
781 | 95.625 | 0.013 | 0.065 | 84.361 | 64.473 | 0.182 | 1.149 | 7.375
782 | 95.645 | 0.013 | 0.065 | 84.467 | 64.702 | 0.181 | 1.139 | 7.526
783 | 95.673 | 0.013 | 0.064 | 84.575 | 64.919 | 0.18 | 1.13 | 7.687
784 | 95.694 | 0.013 | 0.064 | 84.686 | 65.141 | 0.178 | 1.121 | 7.843
785 | 95.708 | 0.013 | 0.063 | 84.781 | 65.353 | 0.177 | 1.112 | 8.005
786 | 95.738 | 0.013 | 0.063 | 84.898 | 65.588 | 0.175 | 1.103 | 8.173
787 | 95.755 | 0.013 | 0.062 | 85.007 | 65.807 | 0.174 | 1.094 | 8.345
788 | 95.781 | 0.012 | 0.062 | 85.117 | 66.032 | 0.173 | 1.085 | 8.524
789 | 95.808 | 0.012 | 0.061 | 85.225 | 66.266 | 0.171 | 1.076 | 8.699
790 | 95.816 | 0.012 | 0.061 | 85.342 | 66.486 | 0.17 | 1.067 | 8.881
791 | 95.839 | 0.012 | 0.06 | 85.454 | 66.714 | 0.168 | 1.058 | 9.068
792 | 95.857 | 0.012 | 0.06 | 85.567 | 66.942 | 0.167 | 1.049 | 9.256
793 | 95.883 | 0.012 | 0.06 | 85.664 | 67.152 | 0.166 | 1.04 | 9.439
794 | 95.894 | 0.012 | 0.059 | 85.77 | 67.375 | 0.164 | 1.031 | 9.63
795 | 95.927 | 0.012 | 0.059 | 85.88 | 67.603 | 0.163 | 1.023 | 9.83
796 | 95.952 | 0.012 | 0.058 | 85.992 | 67.827 | 0.161 | 1.014 | 10.019
797 | 95.972 | 0.012 | 0.058 | 86.084 | 68.03 | 0.16 | 1.005 | 10.21
798 | 95.992 | 0.012 | 0.057 | 86.191 | 68.246 | 0.159 | 0.997 | 10.411
799 | 96.011 | 0.011 | 0.057 | 86.302 | 68.471 | 0.158 | 0.989 | 10.606
800 | 96.019 | 0.011 | 0.056 | 86.392 | 68.681 | 0.156 | 0.98 | 10.811
801 | 96.043 | 0.011 | 0.056 | 86.496 | 68.9 | 0.155 | 0.972 | 11.014
802 | 96.063 | 0.011 | 0.055 | 86.606 | 69.109 | 0.154 | 0.964 | 11.215
803 | 96.08 | 0.011 | 0.055 | 86.705 | 69.312 | 0.152 | 0.956 | 11.423
804 | 96.091 | 0.011 | 0.055 | 86.794 | 69.519 | 0.151 | 0.948 | 11.633
805 | 96.101 | 0.011 | 0.054 | 86.899 | 69.724 | 0.15 | 0.941 | 11.845
806 | 96.152 | 0.011 | 0.054 | 87.022 | 69.952 | 0.149 | 0.932 | 12.065
807 | 96.167 | 0.011 | 0.053 | 87.115 | 70.16 | 0.147 | 0.924 | 12.291
808 | 96.187 | 0.011 | 0.053 | 87.207 | 70.367 | 0.146 | 0.916 | 12.512
809 | 96.187 | 0.011 | 0.052 | 87.302 | 70.583 | 0.145 | 0.908 | 12.743
810 | 96.213 | 0.011 | 0.052 | 87.401 | 70.798 | 0.144 | 0.9 | 12.979
811 | 96.239 | 0.01 | 0.052 | 87.515 | 71.013 | 0.142 | 0.892 | 13.211
812 | 96.262 | 0.01 | 0.051 | 87.61 | 71.225 | 0.141 | 0.885 | 13.449
813 | 96.272 | 0.01 | 0.051 | 87.711 | 71.436 | 0.14 | 0.877 | 13.686
814 | 96.277 | 0.01 | 0.05 | 87.805 | 71.638 | 0.139 | 0.869 | 13.934
815 | 96.313 | 0.01 | 0.05 | 87.912 | 71.866 | 0.138 | 0.861 | 14.182
816 | 96.32 | 0.01 | 0.049 | 88.013 | 72.064 | 0.136 | 0.854 | 14.42
817 | 96.329 | 0.01 | 0.049 | 88.106 | 72.258 | 0.135 | 0.847 | 14.662
818 | 96.356 | 0.01 | 0.049 | 88.197 | 72.452 | 0.134 | 0.839 | 14.905
819 | 96.371 | 0.01 | 0.048 | 88.295 | 72.652 | 0.133 | 0.832 | 15.143
820 | 96.394 | 0.01 | 0.048 | 88.374 | 72.839 | 0.132 | 0.825 | 15.387
821 | 96.413 | 0.01 | 0.047 | 88.466 | 73.041 | 0.131 | 0.818 | 15.636
822 | 96.439 | 0.01 | 0.047 | 88.559 | 73.239 | 0.13 | 0.811 | 15.883
823 | 96.448 | 0.009 | 0.047 | 88.646 | 73.425 | 0.129 | 0.805 | 16.122
824 | 96.449 | 0.009 | 0.046 | 88.719 | 73.601 | 0.128 | 0.798 | 16.367
825 | 96.457 | 0.009 | 0.046 | 88.803 | 73.784 | 0.127 | 0.792 | 16.615
826 | 96.49 | 0.009 | 0.046 | 88.904 | 73.979 | 0.126 | 0.785 | 16.873
827 | 96.512 | 0.009 | 0.045 | 88.991 | 74.168 | 0.124 | 0.778 | 17.131
828 | 96.524 | 0.009 | 0.045 | 89.075 | 74.342 | 0.123 | 0.772 | 17.377
829 | 96.541 | 0.009 | 0.044 | 89.174 | 74.541 | 0.122 | 0.765 | 17.636
830 | 96.55 | 0.009 | 0.044 | 89.25 | 74.716 | 0.121 | 0.759 | 17.896
831 | 96.567 | 0.009 | 0.044 | 89.351 | 74.904 | 0.12 | 0.752 | 18.158
832 | 96.585 | 0.009 | 0.043 | 89.426 | 75.09 | 0.119 | 0.746 | 18.422
833 | 96.608 | 0.009 | 0.043 | 89.517 | 75.276 | 0.118 | 0.74 | 18.694
834 | 96.628 | 0.009 | 0.043 | 89.604 | 75.456 | 0.117 | 0.733 | 18.962
835 | 96.626 | 0.009 | 0.042 | 89.685 | 75.63 | 0.116 | 0.727 | 19.234
836 | 96.64 | 0.009 | 0.042 | 89.769 | 75.816 | 0.115 | 0.721 | 19.507
837 | 96.651 | 0.009 | 0.042 | 89.836 | 75.99 | 0.114 | 0.715 | 19.777
838 | 96.657 | 0.008 | 0.041 | 89.912 | 76.157 | 0.113 | 0.709 | 20.049
839 | 96.675 | 0.008 | 0.041 | 89.998 | 76.331 | 0.113 | 0.703 | 20.323
840 | 96.695 | 0.008 | 0.041 | 90.073 | 76.503 | 0.112 | 0.697 | 20.586
841 | 96.713 | 0.008 | 0.04 | 90.146 | 76.671 | 0.111 | 0.691 | 20.856
842 | 96.732 | 0.008 | 0.04 | 90.225 | 76.834 | 0.11 | 0.686 | 21.13
843 | 96.761 | 0.008 | 0.04 | 90.305 | 76.999 | 0.109 | 0.68 | 21.396
844 | 96.78 | 0.008 | 0.039 | 90.375 | 77.165 | 0.108 | 0.675 | 21.664
845 | 96.785 | 0.008 | 0.039 | 90.443 | 77.324 | 0.107 | 0.669 | 21.936
846 | 96.786 | 0.008 | 0.039 | 90.515 | 77.486 | 0.106 | 0.664 | 22.202
847 | 96.805 | 0.008 | 0.038 | 90.585 | 77.644 | 0.105 | 0.659 | 22.466
848 | 96.811 | 0.008 | 0.038 | 90.66 | 77.798 | 0.105 | 0.653 | 22.745
849 | 96.835 | 0.008 | 0.038 | 90.736 | 77.959 | 0.104 | 0.648 | 23.021
850 | 96.857 | 0.008 | 0.037 | 90.805 | 78.108 | 0.103 | 0.643 | 23.288
851 | 96.866 | 0.008 | 0.037 | 90.877 | 78.271 | 0.102 | 0.637 | 23.569
852 | 96.877 | 0.008 | 0.037 | 90.942 | 78.427 | 0.101 | 0.632 | 23.842
853 | 96.889 | 0.008 | 0.037 | 91.014 | 78.587 | 0.1 | 0.627 | 24.129
854 | 96.912 | 0.007 | 0.036 | 91.092 | 78.748 | 0.1 | 0.622 | 24.414
855 | 96.921 | 0.007 | 0.036 | 91.161 | 78.896 | 0.099 | 0.617 | 24.699
856 | 96.927 | 0.007 | 0.036 | 91.223 | 79.047 | 0.098 | 0.612 | 24.994
857 | 96.947 | 0.007 | 0.035 | 91.31 | 79.234 | 0.097 | 0.606 | 25.293
858 | 96.96 | 0.007 | 0.035 | 91.373 | 79.379 | 0.096 | 0.601 | 25.577
859 | 96.973 | 0.007 | 0.035 | 91.426 | 79.512 | 0.096 | 0.596 | 25.865
860 | 96.988 | 0.007 | 0.035 | 91.493 | 79.66 | 0.095 | 0.591 | 26.152
861 | 96.999 | 0.007 | 0.034 | 91.568 | 79.807 | 0.094 | 0.587 | 26.439
862 | 97.018 | 0.007 | 0.034 | 91.64 | 79.961 | 0.093 | 0.582 | 26.724
863 | 97.026 | 0.007 | 0.034 | 91.698 | 80.099 | 0.092 | 0.577 | 27.011
864 | 97.044 | 0.007 | 0.033 | 91.759 | 80.244 | 0.092 | 0.572 | 27.295
865 | 97.041 | 0.007 | 0.033 | 91.83 | 80.386 | 0.091 | 0.568 | 27.574
866 | 97.055 | 0.007 | 0.033 | 91.879 | 80.518 | 0.09 | 0.563 | 27.855
867 | 97.075 | 0.007 | 0.033 | 91.945 | 80.658 | 0.09 | 0.559 | 28.137
868 | 97.09 | 0.007 | 0.032 | 92.018 | 80.804 | 0.089 | 0.555 | 28.423
869 | 97.104 | 0.007 | 0.032 | 92.072 | 80.937 | 0.088 | 0.55 | 28.7
870 | 97.116 | 0.007 | 0.032 | 92.122 | 81.065 | 0.087 | 0.546 | 28.987
871 | 97.124 | 0.007 | 0.032 | 92.192 | 81.209 | 0.087 | 0.541 | 29.28
872 | 97.142 | 0.006 | 0.031 | 92.25 | 81.34 | 0.086 | 0.537 | 29.556
873 | 97.154 | 0.006 | 0.031 | 92.314 | 81.471 | 0.085 | 0.533 | 29.845
874 | 97.165 | 0.006 | 0.031 | 92.368 | 81.609 | 0.085 | 0.529 | 30.138
875 | 97.176 | 0.006 | 0.031 | 92.435 | 81.746 | 0.084 | 0.525 | 30.426
876 | 97.188 | 0.006 | 0.03 | 92.496 | 81.874 | 0.083 | 0.52 | 30.719
877 | 97.194 | 0.006 | 0.03 | 92.545 | 82.002 | 0.083 | 0.516 | 31.013
878 | 97.212 | 0.006 | 0.03 | 92.598 | 82.13 | 0.082 | 0.512 | 31.311
879 | 97.229 | 0.006 | 0.03 | 92.665 | 82.274 | 0.081 | 0.508 | 31.616
880 | 97.227 | 0.006 | 0.029 | 92.722 | 82.404 | 0.081 | 0.503 | 31.917
881 | 97.241 | 0.006 | 0.029 | 92.78 | 82.538 | 0.08 | 0.499 | 32.21
882 | 97.246 | 0.006 | 0.029 | 92.824 | 82.655 | 0.079 | 0.495 | 32.497
883 | 97.25 | 0.006 | 0.029 | 92.876 | 82.782 | 0.079 | 0.491 | 32.794
884 | 97.266 | 0.006 | 0.029 | 92.934 | 82.906 | 0.078 | 0.488 | 33.083
885 | 97.289 | 0.006 | 0.028 | 93.004 | 83.038 | 0.077 | 0.484 | 33.385
886 | 97.299 | 0.006 | 0.028 | 93.062 | 83.174 | 0.077 | 0.48 | 33.688
887 | 97.322 | 0.006 | 0.028 | 93.115 | 83.293 | 0.076 | 0.476 | 33.978
888 | 97.313 | 0.006 | 0.028 | 93.159 | 83.411 | 0.075 | 0.472 | 34.267
889 | 97.33 | 0.006 | 0.027 | 93.211 | 83.531 | 0.075 | 0.468 | 34.558
890 | 97.334 | 0.006 | 0.027 | 93.26 | 83.646 | 0.074 | 0.465 | 34.846
891 | 97.348 | 0.006 | 0.027 | 93.314 | 83.772 | 0.074 | 0.461 | 35.136
892 | 97.357 | 0.005 | 0.027 | 93.372 | 83.887 | 0.073 | 0.457 | 35.432
893 | 97.359 | 0.005 | 0.027 | 93.419 | 83.998 | 0.073 | 0.454 | 35.725
894 | 97.372 | 0.005 | 0.026 | 93.466 | 84.119 | 0.072 | 0.45 | 36.02
895 | 97.382 | 0.005 | 0.026 | 93.51 | 84.23 | 0.071 | 0.446 | 36.314
896 | 97.392 | 0.005 | 0.026 | 93.565 | 84.343 | 0.071 | 0.443 | 36.613
897 | 97.411 | 0.005 | 0.026 | 93.626 | 84.476 | 0.07 | 0.439 | 36.923
898 | 97.415 | 0.005 | 0.025 | 93.68 | 84.596 | 0.07 | 0.435 | 37.228
899 | 97.432 | 0.005 | 0.025 | 93.736 | 84.712 | 0.069 | 0.432 | 37.537
900 | 97.432 | 0.005 | 0.025 | 93.777 | 84.825 | 0.068 | 0.428 | 37.845
901 | 97.441 | 0.005 | 0.025 | 93.828 | 84.938 | 0.068 | 0.425 | 38.156
902 | 97.455 | 0.005 | 0.025 | 93.884 | 85.071 | 0.067 | 0.421 | 38.475
903 | 97.461 | 0.005 | 0.024 | 93.932 | 85.181 | 0.067 | 0.417 | 38.786
904 | 97.466 | 0.005 | 0.024 | 93.985 | 85.307 | 0.066 | 0.414 | 39.095
905 | 97.475 | 0.005 | 0.024 | 94.029 | 85.416 | 0.066 | 0.41 | 39.404
906 | 97.482 | 0.005 | 0.024 | 94.08 | 85.526 | 0.065 | 0.407 | 39.709
907 | 97.479 | 0.005 | 0.024 | 94.121 | 85.623 | 0.065 | 0.404 | 40.002
908 | 97.484 | 0.005 | 0.024 | 94.167 | 85.736 | 0.064 | 0.4 | 40.305
909 | 97.502 | 0.005 | 0.023 | 94.221 | 85.851 | 0.063 | 0.397 | 40.611
910 | 97.508 | 0.005 | 0.023 | 94.264 | 85.959 | 0.063 | 0.394 | 40.904
911 | 97.513 | 0.005 | 0.023 | 94.308 | 86.07 | 0.062 | 0.391 | 41.203
912 | 97.528 | 0.005 | 0.023 | 94.371 | 86.182 | 0.062 | 0.387 | 41.508
913 | 97.528 | 0.005 | 0.023 | 94.405 | 86.279 | 0.061 | 0.384 | 41.805
914 | 97.531 | 0.005 | 0.022 | 94.444 | 86.391 | 0.061 | 0.381 | 42.104
915 | 97.536 | 0.005 | 0.022 | 94.489 | 86.485 | 0.06 | 0.378 | 42.403
916 | 97.539 | 0.005 | 0.022 | 94.543 | 86.597 | 0.06 | 0.375 | 42.714
917 | 97.537 | 0.005 | 0.022 | 94.592 | 86.7 | 0.059 | 0.372 | 43.013
918 | 97.557 | 0.004 | 0.022 | 94.646 | 86.813 | 0.059 | 0.369 | 43.321
919 | 97.562 | 0.004 | 0.021 | 94.681 | 86.913 | 0.058 | 0.365 | 43.626
920 | 97.572 | 0.004 | 0.021 | 94.731 | 87.024 | 0.058 | 0.362 | 43.939
921 | 97.577 | 0.004 | 0.021 | 94.769 | 87.125 | 0.057 | 0.359 | 44.247
922 | 97.571 | 0.004 | 0.021 | 94.812 | 87.225 | 0.057 | 0.356 | 44.562
923 | 97.571 | 0.004 | 0.021 | 94.864 | 87.34 | 0.056 | 0.353 | 44.887
924 | 97.575 | 0.004 | 0.021 | 94.911 | 87.447 | 0.056 | 0.35 | 45.195
925 | 97.586 | 0.004 | 0.02 | 94.958 | 87.553 | 0.055 | 0.347 | 45.5
926 | 97.601 | 0.004 | 0.02 | 95.013 | 87.659 | 0.055 | 0.344 | 45.815
927 | 97.586 | 0.004 | 0.02 | 95.039 | 87.753 | 0.054 | 0.341 | 46.115
928 | 97.589 | 0.004 | 0.02 | 95.085 | 87.859 | 0.054 | 0.338 | 46.425
929 | 97.585 | 0.004 | 0.02 | 95.128 | 87.953 | 0.054 | 0.335 | 46.733
930 | 97.6 | 0.004 | 0.019 | 95.178 | 88.055 | 0.053 | 0.332 | 47.041
931 | 97.595 | 0.004 | 0.019 | 95.219 | 88.161 | 0.053 | 0.329 | 47.354
932 | 97.592 | 0.004 | 0.019 | 95.261 | 88.254 | 0.052 | 0.327 | 47.661
933 | 97.594 | 0.004 | 0.019 | 95.306 | 88.351 | 0.052 | 0.324 | 47.955
934 | 97.592 | 0.004 | 0.019 | 95.346 | 88.451 | 0.051 | 0.321 | 48.262
935 | 97.594 | 0.004 | 0.019 | 95.39 | 88.553 | 0.051 | 0.318 | 48.575
936 | 97.589 | 0.004 | 0.018 | 95.438 | 88.649 | 0.05 | 0.315 | 48.882
937 | 97.586 | 0.004 | 0.018 | 95.477 | 88.748 | 0.05 | 0.313 | 49.197
938 | 97.595 | 0.004 | 0.018 | 95.517 | 88.84 | 0.049 | 0.31 | 49.501
939 | 97.601 | 0.004 | 0.018 | 95.558 | 88.936 | 0.049 | 0.307 | 49.817
940 | 97.588 | 0.004 | 0.018 | 95.602 | 89.037 | 0.048 | 0.304 | 50.134
941 | 97.592 | 0.004 | 0.018 | 95.634 | 89.136 | 0.048 | 0.302 | 50.453
942 | 97.597 | 0.004 | 0.017 | 95.686 | 89.246 | 0.048 | 0.299 | 50.775
943 | 97.594 | 0.004 | 0.017 | 95.738 | 89.343 | 0.047 | 0.296 | 51.099
944 | 97.594 | 0.004 | 0.017 | 95.792 | 89.45 | 0.047 | 0.293 | 51.428
945 | 97.586 | 0.004 | 0.017 | 95.824 | 89.539 | 0.046 | 0.29 | 51.752
946 | 97.585 | 0.004 | 0.017 | 95.868 | 89.633 | 0.046 | 0.288 | 52.072
947 | 97.577 | 0.003 | 0.017 | 95.92 | 89.738 | 0.045 | 0.285 | 52.394
948 | 97.56 | 0.004 | 0.017 | 95.949 | 89.827 | 0.045 | 0.282 | 52.715
949 | 97.554 | 0.004 | 0.016 | 95.99 | 89.917 | 0.044 | 0.28 | 53.032
950 | 97.545 | 0.003 | 0.016 | 96.04 | 90.025 | 0.044 | 0.277 | 53.351
951 | 97.54 | 0.003 | 0.016 | 96.083 | 90.131 | 0.044 | 0.274 | 53.668
952 | 97.534 | 0.003 | 0.016 | 96.121 | 90.219 | 0.043 | 0.272 | 53.992
953 | 97.522 | 0.003 | 0.016 | 96.161 | 90.302 | 0.043 | 0.269 | 54.3
954 | 97.516 | 0.003 | 0.016 | 96.208 | 90.399 | 0.042 | 0.267 | 54.623
955 | 97.507 | 0.003 | 0.015 | 96.251 | 90.485 | 0.042 | 0.264 | 54.945
956 | 97.495 | 0.003 | 0.015 | 96.288 | 90.59 | 0.042 | 0.262 | 55.278
957 | 97.493 | 0.003 | 0.015 | 96.333 | 90.683 | 0.041 | 0.259 | 55.592
958 | 97.481 | 0.003 | 0.015 | 96.365 | 90.764 | 0.041 | 0.257 | 55.916
959 | 97.482 | 0.003 | 0.015 | 96.408 | 90.862 | 0.04 | 0.254 | 56.236
960 | 97.502 | 0.003 | 0.015 | 96.443 | 90.952 | 0.04 | 0.252 | 56.558
961 | 97.498 | 0.003 | 0.014 | 96.481 | 91.032 | 0.04 | 0.249 | 56.885
962 | 97.499 | 0.003 | 0.014 | 96.513 | 91.115 | 0.039 | 0.247 | 57.216
963 | 97.52 | 0.003 | 0.014 | 96.552 | 91.219 | 0.039 | 0.244 | 57.561
964 | 97.523 | 0.003 | 0.014 | 96.593 | 91.298 | 0.038 | 0.241 | 57.89
965 | 97.545 | 0.003 | 0.014 | 96.62 | 91.386 | 0.038 | 0.239 | 58.231
966 | 97.557 | 0.003 | 0.014 | 96.657 | 91.478 | 0.037 | 0.236 | 58.562
967 | 97.563 | 0.003 | 0.014 | 96.681 | 91.557 | 0.037 | 0.234 | 58.884
968 | 97.577 | 0.003 | 0.013 | 96.722 | 91.644 | 0.037 | 0.231 | 59.213
969 | 97.601 | 0.003 | 0.013 | 96.758 | 91.725 | 0.036 | 0.229 | 59.528
970 | 97.621 | 0.003 | 0.013 | 96.79 | 91.811 | 0.036 | 0.227 | 59.853
971 | 97.635 | 0.003 | 0.013 | 96.822 | 91.89 | 0.036 | 0.224 | 60.172
972 | 97.653 | 0.003 | 0.013 | 96.852 | 91.975 | 0.035 | 0.222 | 60.493
973 | 97.672 | 0.003 | 0.013 | 96.878 | 92.053 | 0.035 | 0.22 | 60.812
974 | 97.69 | 0.003 | 0.013 | 96.909 | 92.126 | 0.034 | 0.217 | 61.131
975 | 97.697 | 0.003 | 0.013 | 96.935 | 92.204 | 0.034 | 0.215 | 61.43
976 | 97.723 | 0.003 | 0.012 | 96.97 | 92.285 | 0.034 | 0.213 | 61.743
977 | 97.739 | 0.003 | 0.012 | 97.003 | 92.368 | 0.033 | 0.211 | 62.067
978 | 97.763 | 0.003 | 0.012 | 97.029 | 92.442 | 0.033 | 0.208 | 62.379
979 | 97.784 | 0.002 | 0.012 | 97.06 | 92.513 | 0.033 | 0.206 | 62.695
980 | 97.801 | 0.002 | 0.012 | 97.09 | 92.59 | 0.032 | 0.204 | 63.016
981 | 97.82 | 0.002 | 0.012 | 97.112 | 92.667 | 0.032 | 0.202 | 63.335
982 | 97.838 | 0.002 | 0.012 | 97.139 | 92.741 | 0.031 | 0.199 | 63.644
983 | 97.856 | 0.002 | 0.012 | 97.166 | 92.818 | 0.031 | 0.197 | 63.966
984 | 97.879 | 0.002 | 0.011 | 97.192 | 92.902 | 0.031 | 0.195 | 64.296
985 | 97.905 | 0.002 | 0.011 | 97.237 | 92.984 | 0.03 | 0.193 | 64.632
986 | 97.92 | 0.002 | 0.011 | 97.258 | 93.057 | 0.03 | 0.19 | 64.961
987 | 97.945 | 0.002 | 0.011 | 97.289 | 93.135 | 0.03 | 0.188 | 65.297
988 | 97.963 | 0.002 | 0.011 | 97.319 | 93.211 | 0.029 | 0.186 | 65.622
989 | 97.983 | 0.002 | 0.011 | 97.346 | 93.283 | 0.029 | 0.184 | 65.941
990 | 97.998 | 0.002 | 0.011 | 97.371 | 93.35 | 0.029 | 0.181 | 66.251
991 | 98.019 | 0.002 | 0.011 | 97.401 | 93.423 | 0.028 | 0.179 | 66.571
992 | 98.035 | 0.002 | 0.011 | 97.432 | 93.497 | 0.028 | 0.177 | 66.888
993 | 98.065 | 0.002 | 0.01 | 97.461 | 93.581 | 0.028 | 0.175 | 67.198
994 | 98.074 | 0.002 | 0.01 | 97.485 | 93.655 | 0.027 | 0.173 | 67.508
995 | 98.09 | 0.002 | 0.01 | 97.505 | 93.721 | 0.027 | 0.171 | 67.816
996 | 98.109 | 0.002 | 0.01 | 97.531 | 93.788 | 0.027 | 0.169 | 68.12
997 | 98.128 | 0.002 | 0.01 | 97.566 | 93.863 | 0.026 | 0.167 | 68.433
998 | 98.131 | 0.002 | 0.01 | 97.583 | 93.929 | 0.026 | 0.165 | 68.747
999 | 98.151 | 0.002 | 0.01 | 97.614 | 94.005 | 0.025 | 0.163 | 69.063
1000 | 98.164 | 0.002 | 0.01 | 97.639 | 94.073 | 0.025 | 0.161 | 69.374
1001 | 98.17 | 0.002 | 0.01 | 97.664 | 94.148 | 0.025 | 0.159 | 69.681
1002 | 98.187 | 0.002 | 0.009 | 97.694 | 94.211 | 0.025 | 0.157 | 69.992
1003 | 98.201 | 0.002 | 0.009 | 97.716 | 94.287 | 0.024 | 0.155 | 70.313
1004 | 98.21 | 0.002 | 0.009 | 97.739 | 94.344 | 0.024 | 0.153 | 70.622
1005 | 98.23 | 0.002 | 0.009 | 97.777 | 94.42 | 0.024 | 0.151 | 70.958
1006 | 98.239 | 0.001 | 0.009 | 97.806 | 94.498 | 0.023 | 0.149 | 71.278
1007 | 98.242 | 0.001 | 0.009 | 97.824 | 94.563 | 0.023 | 0.147 | 71.59
1008 | 98.264 | 0.001 | 0.009 | 97.868 | 94.64 | 0.023 | 0.145 | 71.915
1009 | 98.268 | 0.001 | 0.009 | 97.899 | 94.71 | 0.022 | 0.143 | 72.227
1010 | 98.28 | 0.001 | 0.009 | 97.906 | 94.771 | 0.022 | 0.141 | 72.537
1011 | 98.294 | 0.001 | 0.009 | 97.931 | 94.841 | 0.022 | 0.139 | 72.853
1012 | 98.294 | 0.001 | 0.008 | 97.957 | 94.902 | 0.021 | 0.137 | 73.164
1013 | 98.302 | 0.001 | 0.008 | 97.993 | 94.972 | 0.021 | 0.135 | 73.483
1014 | 98.314 | 0.001 | 0.008 | 98.015 | 95.041 | 0.021 | 0.133 | 73.795
1015 | 98.317 | 0.001 | 0.008 | 98.044 | 95.113 | 0.02 | 0.131 | 74.101
1016 | 98.331 | 0.001 | 0.008 | 98.068 | 95.177 | 0.02 | 0.13 | 74.409
1017 | 98.334 | 0.001 | 0.008 | 98.09 | 95.232 | 0.02 | 0.128 | 74.713
1018 | 98.334 | 0.001 | 0.008 | 98.116 | 95.293 | 0.02 | 0.126 | 75.012
1019 | 98.338 | 0.001 | 0.008 | 98.143 | 95.367 | 0.019 | 0.124 | 75.327
1020 | 98.347 | 0.001 | 0.008 | 98.164 | 95.433 | 0.019 | 0.122 | 75.627
1021 | 98.357 | 0.001 | 0.008 | 98.193 | 95.494 | 0.019 | 0.121 | 75.938
1022 | 98.363 | 0.001 | 0.007 | 98.215 | 95.567 | 0.018 | 0.119 | 76.257
1023 | 98.373 | 0.001 | 0.007 | 98.256 | 95.641 | 0.018 | 0.117 | 76.576
1024 | 98.37 | 0.001 | 0.007 | 98.268 | 95.711 | 0.018 | 0.115 | 76.889
1025 | 98.381 | 0.001 | 0.007 | 98.296 | 95.766 | 0.018 | 0.113 | 77.2
1026 | 98.369 | 0.001 | 0.007 | 98.314 | 95.821 | 0.017 | 0.111 | 77.516
1027 | 98.381 | 0.001 | 0.007 | 98.344 | 95.891 | 0.017 | 0.11 | 77.844
1028 | 98.384 | 0.001 | 0.007 | 98.367 | 95.958 | 0.017 | 0.108 | 78.165
1029 | 98.392 | 0.001 | 0.007 | 98.405 | 96.028 | 0.016 | 0.106 | 78.493
1030 | 98.393 | 0.001 | 0.007 | 98.431 | 96.085 | 0.016 | 0.104 | 78.809
1031 | 98.41 | 0.001 | 0.006 | 98.47 | 96.159 | 0.016 | 0.102 | 79.137
1032 | 98.405 | 0.001 | 0.006 | 98.488 | 96.225 | 0.016 | 0.101 | 79.445
1033 | 98.409 | 0.001 | 0.006 | 98.509 | 96.283 | 0.015 | 0.099 | 79.753
1034 | 98.415 | 0.001 | 0.006 | 98.528 | 96.344 | 0.015 | 0.097 | 80.058
1035 | 98.418 | 0.001 | 0.006 | 98.553 | 96.408 | 0.015 | 0.096 | 80.368
1036 | 98.419 | 0.001 | 0.006 | 98.576 | 96.469 | 0.015 | 0.094 | 80.667
1037 | 98.421 | 0.001 | 0.006 | 98.605 | 96.53 | 0.014 | 0.092 | 80.988
1038 | 98.418 | 0.001 | 0.006 | 98.631 | 96.599 | 0.014 | 0.091 | 81.288
1039 | 98.415 | 0.001 | 0.006 | 98.656 | 96.657 | 0.014 | 0.089 | 81.595
1040 | 98.415 | 0.001 | 0.006 | 98.672 | 96.706 | 0.014 | 0.087 | 81.9
1041 | 98.425 | 0.001 | 0.006 | 98.7 | 96.774 | 0.013 | 0.086 | 82.208
1042 | 98.427 | 0.001 | 0.005 | 98.718 | 96.823 | 0.013 | 0.084 | 82.509
1043 | 98.43 | 0.001 | 0.005 | 98.74 | 96.884 | 0.013 | 0.082 | 82.814
1044 | 98.425 | 0.001 | 0.005 | 98.761 | 96.942 | 0.013 | 0.081 | 83.122
1045 | 98.422 | 0.001 | 0.005 | 98.785 | 97.003 | 0.012 | 0.079 | 83.434
1046 | 98.425 | 0.001 | 0.005 | 98.816 | 97.058 | 0.012 | 0.078 | 83.748
1047 | 98.434 | 0.001 | 0.005 | 98.839 | 97.128 | 0.012 | 0.076 | 84.071
1048 | 98.441 | 0.001 | 0.005 | 98.862 | 97.2 | 0.011 | 0.074 | 84.389
1049 | 98.447 | 0.001 | 0.005 | 98.891 | 97.263 | 0.011 | 0.073 | 84.703
1050 | 98.445 | 0.001 | 0.005 | 98.924 | 97.322 | 0.011 | 0.071 | 85.022
1051 | 98.444 | 0.001 | 0.005 | 98.943 | 97.382 | 0.011 | 0.069 | 85.329
1052 | 98.445 | 0.001 | 0.004 | 98.953 | 97.433 | 0.01 | 0.068 | 85.619
1053 | 98.43 | 0.001 | 0.004 | 98.973 | 97.484 | 0.01 | 0.066 | 85.918
1054 | 98.43 | 0.001 | 0.004 | 99.001 | 97.543 | 0.01 | 0.065 | 86.227
1055 | 98.445 | 0.001 | 0.004 | 99.026 | 97.607 | 0.01 | 0.063 | 86.543
1056 | 98.448 | 0.001 | 0.004 | 99.049 | 97.664 | 0.01 | 0.062 | 86.847
1057 | 98.444 | 0.001 | 0.004 | 99.063 | 97.713 | 0.009 | 0.06 | 87.134
1058 | 98.451 | 0.001 | 0.004 | 99.095 | 97.777 | 0.009 | 0.059 | 87.447
1059 | 98.457 | 0 | 0.004 | 99.13 | 97.849 | 0.009 | 0.057 | 87.75
1060 | 98.46 | 0 | 0.004 | 99.146 | 97.902 | 0.008 | 0.056 | 88.051
1061 | 98.462 | 0 | 0.003 | 99.179 | 97.957 | 0.008 | 0.054 | 88.362
1062 | 98.454 | 0 | 0.003 | 99.188 | 98.009 | 0.008 | 0.052 | 88.657
1063 | 98.463 | 0.001 | 0.003 | 99.205 | 98.061 | 0.008 | 0.051 | 88.966
1064 | 98.46 | 0.001 | 0.003 | 99.232 | 98.125 | 0.008 | 0.049 | 89.296
1065 | 98.479 | 0 | 0.003 | 99.269 | 98.196 | 0.007 | 0.048 | 89.616
1066 | 98.485 | 0 | 0.003 | 99.294 | 98.253 | 0.007 | 0.046 | 89.931
1067 | 98.476 | 0 | 0.003 | 99.307 | 98.302 | 0.007 | 0.045 | 90.239
1068 | 98.479 | 0 | 0.003 | 99.321 | 98.351 | 0.007 | 0.043 | 90.553
1069 | 98.485 | 0 | 0.003 | 99.352 | 98.413 | 0.006 | 0.042 | 90.869
1070 | 98.512 | 0 | 0.002 | 99.39 | 98.492 | 0.006 | 0.04 | 91.187
1071 | 98.497 | 0 | 0.002 | 99.396 | 98.531 | 0.006 | 0.039 | 91.47
1072 | 98.471 | 0 | 0.002 | 99.388 | 98.563 | 0.006 | 0.037 | 91.762
1073 | 98.483 | 0 | 0.002 | 99.442 | 98.643 | 0.005 | 0.036 | 92.09
1074 | 98.506 | 0 | 0.002 | 99.474 | 98.708 | 0.005 | 0.034 | 92.39
1075 | 98.497 | 0 | 0.002 | 99.486 | 98.741 | 0.005 | 0.033 | 92.671
1076 | 98.486 | 0 | 0.002 | 99.484 | 98.788 | 0.005 | 0.032 | 92.96
1077 | 98.5 | 0 | 0.002 | 99.509 | 98.833 | 0.005 | 0.03 | 93.245
1078 | 98.521 | 0 | 0.002 | 99.55 | 98.909 | 0.004 | 0.029 | 93.567
1079 | 98.535 | 0 | 0.002 | 99.579 | 98.972 | 0.004 | 0.027 | 93.869
1080 | 98.503 | 0 | 0.002 | 99.574 | 98.991 | 0.004 | 0.026 | 94.136
1081 | 98.48 | 0 | 0.002 | 99.574 | 99.025 | 0.004 | 0.025 | 94.411
1082 | 98.485 | 0 | 0.002 | 99.594 | 99.086 | 0.004 | 0.023 | 94.696
1083 | 98.503 | 0 | 0.001 | 99.631 | 99.149 | 0.003 | 0.022 | 95.018
1084 | 98.54 | 0 | 0.001 | 99.663 | 99.222 | 0.003 | 0.021 | 95.328
1085 | 98.553 | 0 | 0.001 | 99.704 | 99.297 | 0.003 | 0.019 | 95.648
1086 | 98.547 | 0 | 0.001 | 99.718 | 99.347 | 0.003 | 0.018 | 95.95
1087 | 98.538 | 0 | 0.001 | 99.731 | 99.379 | 0.002 | 0.016 | 96.228
1088 | 98.529 | 0 | 0.001 | 99.736 | 99.416 | 0.002 | 0.015 | 96.509
1089 | 98.521 | 0 | 0.001 | 99.759 | 99.472 | 0.002 | 0.014 | 96.805
1090 | 98.503 | 0 | 0.001 | 99.762 | 99.506 | 0.002 | 0.012 | 97.09
1091 | 98.5 | 0 | 0.001 | 99.759 | 99.519 | 0.002 | 0.011 | 97.345
1092 | 98.521 | 0 | 0.001 | 99.786 | 99.588 | 0.002 | 0.01 | 97.655
1093 | 98.521 | 0 | 0.001 | 99.817 | 99.641 | 0.001 | 0.009 | 97.94
1094 | 98.523 | 0 | 0.001 | 99.823 | 99.681 | 0.001 | 0.007 | 98.215
1095 | 98.517 | 0 | 0.001 | 99.852 | 99.724 | 0.001 | 0.006 | 98.497
1096 | 98.524 | 0 | 0 | 99.866 | 99.771 | 0.001 | 0.005 | 98.782
1097 | 98.517 | 0 | 0 | 99.875 | 99.812 | 0.001 | 0.004 | 99.054
1098 | 98.529 | 0 | 0 | 99.913 | 99.864 | 0 | 0.002 | 99.355
1099 | 98.52 | 0 | 0 | 99.942 | 99.928 | 0 | 0.001 | 99.652
1100 | 98.555 | 0 | 0 | 99.974 | 100.003 | 0 | 0 | 99.902